## AL_1_2
Sample ID: Al_1_2.
|  | inches | mm
| Overall Length: | 6.5 | 165.1 |  |  | Offset Strain: | 0
| Gauge Length: | 3.844094 | 97.64 |  |  | Offset Angle: | 0
| Outer Diameter: | 0.4980315 | 12.65
| Inner Diameter: | 0 | 0
TIME | DISPLACEMENT | ROTATION ANGLE |  | FORCE | TORQUE |  | OFFSET
Sec | mm | deg | rad | N | N-m |  | TRENDLINE
0 | 0 | 0 | 0 | 3.281519 | 0 |  | 0
1 | 0.001755 | 1.972042 | 0.03441863 | 0.214245 | 23.060681 |  | 22.64746
2 | 0.003506 | 3.944084 | 0.06883725 | 3.281519 | 45.283856 |  | 45.29491
3 | -0.001751 | 5.921295 | 0.1033461 | 15.550602 | 62.267735 |  | 68.00173
4 | -0.010509 | 7.914021 | 0.1381257 | 1.747882 | 73.23325 |  | 90.88673
5 | -0.01226 | 9.903301 | 0.1728452 | 3.281519 | 80.381283 |  | 113.7321
6 | -0.01226 | 11.90292 | 0.2077451 | 3.281519 | 85.386853 |  | 136.6963
7 | -0.021019 | 13.902542 | 0.2426451 | -10.521205 | 88.990079 |  | 159.6605
8 | -0.024521 | 15.903889 | 0.2775752 | 1.747882 | 91.950574 |  | 182.6445
9 | -0.024521 | 17.910406 | 0.3125956 | -8.987568 | 94.190418 |  | 205.6879
10 | -0.026272 | 19.916924 | 0.3476159 | -5.920297 | 96.235498 |  | 228.7313
11 | -0.028023 | 21.919992 | 0.382576 | -5.920297 | 97.968948 |  | 251.735
12 | -0.031528 | 23.921339 | 0.4175061 | -5.920297 | 99.507628 |  | 274.719
13 | -0.033279 | 25.927855 | 0.4525264 | -5.920297 | 100.890488 |  | 297.7624
14 | -0.033279 | 27.936096 | 0.4875769 | -7.453933 | 102.234398 |  | 320.8256
15 | -0.03503 | 29.942614 | 0.5225972 | -10.521205 | 103.480918 |  | 343.869
16 | -0.03503 | 31.947405 | 0.5575874 | -5.920297 | 104.552148 |  | 366.8925
17 | -0.038532 | 33.952198 | 0.5925776 | 1.747882 | 105.603898 |  | 389.9161
18 | -0.042038 | 35.956991 | 0.6275679 | -5.920297 | 106.538788 |  | 412.9397
19 | -0.03503 | 37.965232 | 0.6626183 | 0.214245 | 107.532118 |  | 436.0028
20 | -0.029777 | 39.970025 | 0.6976085 | 1.747882 | 108.467008 |  | 459.0264
21 | -0.038532 | 41.973094 | 0.7325687 | -4.386662 | 109.323998 |  | 482.0302
22 | -0.042038 | 43.979611 | 0.767589 | 0.214245 | 110.142028 |  | 505.0736
23 | -0.040287 | 45.984404 | 0.8025793 | -2.853027 | 111.018488 |  | 528.0971
24 | -0.038532 | 47.990921 | 0.8375996 | -1.31939 | 111.855988 |  | 551.1405
25 | -0.038532 | 49.999161 | 0.87265 | 1.747882 | 112.615598 |  | 574.2037
26 | -0.042038 | 52.007402 | 0.9077004 | 0.214245 | 113.394678 |  | 597.2669
27 | -0.038532 | 54.015643 | 0.9427508 | -5.920297 | 114.115318 |  | 620.33
28 | -0.036781 | 56.016988 | 0.9776809 | -1.31939 | 114.855438 |  | 643.314
29 | -0.038532 | 58.025229 | 1.012731 | -2.853027 | 115.537138 |  | 666.3772
30 | -0.04554 | 60.030022 | 1.047722 | 0.214245 | 116.257778 |  | 689.4008
31 | -0.038532 | 62.034815 | 1.082712 | 0.214245 | 116.919998 |  | 712.4243
32 | -0.036781 | 64.041331 | 1.117732 | 1.747882 | 117.621168 |  | 735.4677
33 | -0.036781 | 66.046125 | 1.152722 | -5.920297 | 118.302858 |  | 758.4913
34 | -0.038532 | 68.050919 | 1.187713 | -10.521205 | 118.984548 |  | 781.5149
35 | -0.038532 | 70.055712 | 1.222703 | -8.987568 | 119.627298 |  | 804.5385
36 | -0.036781 | 72.062229 | 1.257723 | -5.920297 | 120.231078 |  | 827.5818
37 | -0.031528 | 74.068745 | 1.292743 | -5.920297 | 120.795918 |  | 850.6252
38 | -0.033279 | 76.071815 | 1.327704 | -2.853027 | 121.380218 |  | 873.629
39 | -0.03503 | 78.074884 | 1.362664 | -1.31939 | 122.022958 |  | 896.6328
40 | -0.033279 | 80.079678 | 1.397654 | -5.920297 | 122.626748 |  | 919.6564
41 | -0.028023 | 82.08102 | 1.432584 | -5.920297 | 123.172098 |  | 942.6403
42 | -0.026272 | 84.08926 | 1.467634 | -8.987568 | 123.736928 |  | 965.7035
43 | -0.02277 | 86.088882 | 1.502534 | -2.853027 | 124.301758 |  | 988.6677
44 | -0.028023 | 88.095398 | 1.537555 | 4.815154 | 124.808158 |  | 1011.711
45 | -0.028023 | 90.098469 | 1.572515 | -8.987568 | 125.450898 |  | 1034.715
46 | -0.024521 | 92.10326 | 1.607505 | -2.853027 | 125.898868 |  | 1057.738
47 | -0.021019 | 94.104607 | 1.642435 | -2.853027 | 126.463708 |  | 1080.722
48 | 0.108601 | 95.905991 | 1.673875 | -2.853027 | 129.209948 |  | 1101.41
49 | 0.110352 | 97.912506 | 1.708896 | -1.31939 | 129.326798 |  | 1124.453
50 | 0.115608 | 99.925919 | 1.744036 | -4.386662 | 129.424198 |  | 1147.576
51 | 0.115608 | 101.932438 | 1.779057 | -5.920297 | 129.521578 |  | 1170.619
52 | 0.115608 | 103.944127 | 1.814167 | -8.987568 | 129.599488 |  | 1193.722
53 | 0.122612 | 105.952368 | 1.849218 | 0.214245 | 129.716348 |  | 1216.785
54 | 0.122612 | 107.957161 | 1.884208 | -5.920297 | 129.911118 |  | 1239.809
55 | 0.127869 | 109.961955 | 1.919198 | 3.281519 | 130.144838 |  | 1262.832
56 | 0.127869 | 111.973643 | 1.954309 | 1.747882 | 130.475938 |  | 1285.935
57 | 0.127869 | 113.980158 | 1.989329 | 1.747882 | 130.884968 |  | 1308.979
58 | 0.12962 | 115.9884 | 2.024379 | -8.987568 | 131.332938 |  | 1332.042
59 | 0.136627 | 117.99664 | 2.05943 | -7.453933 | 131.917238 |  | 1355.105
60 | 0.136627 | 120.003156 | 2.09445 | -4.386662 | 132.228868 |  | 1378.148
61 | 0.138378 | 122.006225 | 2.12941 | 0.214245 | 132.715798 |  | 1401.152
62 | 0.136627 | 124.014466 | 2.164461 | -10.521205 | 133.007938 |  | 1424.215
63 | 0.143631 | 126.020983 | 2.199481 | -2.853027 | 133.358528 |  | 1447.259
64 | 0.145386 | 128.0275 | 2.234501 | 6.348789 | 133.728598 |  | 1470.302
65 | 0.143631 | 130.032293 | 2.269492 | -1.31939 | 134.215518 |  | 1493.326
66 | 0.147137 | 132.043981 | 2.304602 | -5.920297 | 134.663488 |  | 1516.428
67 | 0.15239 | 134.048774 | 2.339592 | -1.31939 | 134.858248 |  | 1539.452
68 | 0.154141 | 136.060463 | 2.374703 | -5.920297 | 135.150408 |  | 1562.555
69 | 0.159397 | 138.061808 | 2.409633 | 0.214245 | 136.007388 |  | 1585.539
70 | 0.15239 | 140.073496 | 2.444744 | -12.05484 | 136.182678 |  | 1608.641
71 | 0.157646 | 142.080013 | 2.479764 | 1.747882 | 136.377458 |  | 1631.685
72 | 0.162899 | 144.083083 | 2.514724 | 0.214245 | 136.728048 |  | 1654.689
73 | 0.157646 | 146.089599 | 2.549745 | 10.949697 | 137.176018 |  | 1677.732
74 | 0.166405 | 148.096115 | 2.584765 | -5.920297 | 137.546068 |  | 1700.775
75 | 0.16465 | 150.104357 | 2.619815 | 0.214245 | 137.916128 |  | 1723.838
76 | 0.166405 | 152.10915 | 2.654805 | -1.31939 | 138.188818 |  | 1746.862
77 | 0.173409 | 154.119114 | 2.689886 | -1.31939 | 138.617298 |  | 1769.945
78 | 0.171658 | 156.117012 | 2.724756 | 0.214245 | 138.851018 |  | 1792.889
79 | 0.173409 | 158.125254 | 2.759806 | -5.920297 | 139.240558 |  | 1815.953
80 | 0.180416 | 160.133494 | 2.794857 | -4.386662 | 139.649588 |  | 1839.016
81 | 0.178665 | 162.138287 | 2.829847 | 9.416059 | 139.980688 |  | 1862.039
82 | 0.185669 | 164.141356 | 2.864807 | -8.987568 | 140.253358 |  | 1885.043
83 | 0.185669 | 166.142701 | 2.899737 | 6.348789 | 140.701328 |  | 1908.027
84 | 0.185669 | 168.144047 | 2.934667 | -5.920297 | 141.110358 |  | 1931.011
85 | 0.189175 | 170.152287 | 2.969718 | -10.521205 | 141.266168 |  | 1954.074
86 | 0.194428 | 172.157078 | 3.004708 | 4.815154 | 141.480408 |  | 1977.098
87 | 0.194428 | 174.160149 | 3.039668 | 1.747882 | 141.792038 |  | 2000.102
88 | -0.327549 | 175.971875 | 3.071289 | -1.31939 | 142.941178 |  | 2020.908
89 | -0.325794 | 177.978391 | 3.106309 | -15.122112 | 143.213858 |  | 2043.951
90 | -0.324043 | 179.988358 | 3.141389 | -1.31939 | 143.272278 |  | 2067.034
91 | -0.322292 | 181.998322 | 3.17647 | -10.521205 | 143.350198 |  | 2090.117
92 | -0.31879 | 184.008286 | 3.21155 | -2.853027 | 143.506018 |  | 2113.2
93 | -0.310032 | 186.014804 | 3.246571 | 1.747882 | 143.739738 |  | 2136.244
94 | -0.311783 | 188.023044 | 3.281621 | -1.31939 | 143.759208 |  | 2159.307
95 | -0.311783 | 190.033009 | 3.316702 | 4.815154 | 143.739738 |  | 2182.39
96 | -0.30653 | 192.044698 | 3.351812 | -7.453933 | 143.915028 |  | 2205.492
97 | -0.30653 | 194.051213 | 3.386833 | 0.214245 | 143.953988 |  | 2228.536
98 | -0.299522 | 196.05773 | 3.421853 | 6.348789 | 143.973458 |  | 2251.579
99 | -0.299522 | 198.067695 | 3.456933 | 9.416059 | 143.953988 |  | 2274.662
100 | -0.297771 | 200.075935 | 3.491984 | 10.949697 | 143.973458 |  | 2297.725
101 | -0.292515 | 202.084176 | 3.527034 | -4.386662 | 144.109788 |  | 2320.789
102 | -0.289013 | 204.0906924 | 3.562055 | 4.815154 | 144.109788 |  | 2343.832
103 | -0.289013 | 206.0972094 | 3.597075 | -5.920297 | 143.915028 |  | 2366.875
104 | -0.283756 | 208.1071741 | 3.632155 | 15.550602 | 143.837118 |  | 2389.958
105 | -0.285507 | 210.1171384 | 3.667236 | -13.588476 | 143.798158 |  | 2413.041
106 | -0.280254 | 212.1253791 | 3.702286 | 12.483333 | 143.681308 |  | 2436.104
107 | -0.278503 | 214.1336199 | 3.737337 | 6.348789 | 143.700778 |  | 2459.168
108 | -0.276752 | 216.1384129 | 3.772327 | -5.920297 | 143.817648 |  | 2482.191
109 | -0.274998 | 218.1501011 | 3.807438 | 6.348789 | 143.934498 |  | 2505.294
110 | -0.276752 | 220.1583413 | 3.842488 | 0.214245 | 144.148748 |  | 2528.357
111 | -0.267994 | 222.166582 | 3.877538 | 0.214245 | 145.531608 |  | 2551.42
112 | -0.260986 | 224.174823 | 3.912589 | 1.747882 | 144.382468 |  | 2574.483
113 | -0.266243 | 226.177893 | 3.947549 | 0.214245 | 145.064168 |  | 2597.487
114 | -0.260986 | 228.187858 | 3.982629 | 15.550602 | 146.330158 |  | 2620.57
115 | -0.259235 | 230.189202 | 4.017559 | 1.747882 | 148.238908 |  | 2643.554
116 | -0.257484 | 232.193995 | 4.05255 | 7.882424 | 148.316808 |  | 2666.578
117 | -0.257484 | 234.202237 | 4.0876 | 0.214245 | 148.511588 |  | 2689.641
118 | -0.252228 | 236.205306 | 4.12256 | 6.348789 | 148.531058 |  | 2712.645
119 | -0.252228 | 238.211823 | 4.157581 | 4.815154 | 148.706348 |  | 2735.688
120 | -0.246975 | 240.218339 | 4.192601 | 1.747882 | 148.764778 |  | 2758.731
121 | -0.243469 | 242.223132 | 4.227591 | 4.815154 | 148.784258 |  | 2781.755
122 | -0.245224 | 244.226201 | 4.262551 | 0.214245 | 148.959558 |  | 2804.759
123 | -0.239967 | 246.227544 | 4.297481 | 1.747882 | 148.998508 |  | 2827.743
124 | -0.234714 | 248.237512 | 4.332562 | 15.550602 | 149.056938 |  | 2850.826
125 | -0.23296 | 250.240579 | 4.367522 | -10.521205 | 149.173798 |  | 2873.829
126 | -0.229458 | 252.241925 | 4.402452 | 9.416059 | 149.095888 |  | 2896.813
127 | -0.227707 | 254.246716 | 4.437442 | 9.416059 | 149.095888 |  | 2919.837
128 | -0.227707 | 256.253236 | 4.472463 | -5.920297 | 148.998508 |  | 2942.88
129 | 0.527233 | 257.88913 | 4.501014 | 0.214245 | 149.329608 |  | 2961.667
130 | 0.528984 | 259.89737 | 4.536065 | -7.453933 | 149.407518 |  | 2984.731
131 | 0.530735 | 261.909058 | 4.571175 | -1.31939 | 149.543858 |  | 3007.833
132 | 0.535992 | 263.913851 | 4.606166 | 1.747882 | 149.524388 |  | 3030.857
133 | 0.537743 | 265.927264 | 4.641306 | 3.281519 | 149.699678 |  | 3053.98
134 | 0.541245 | 267.938952 | 4.676417 | 1.747882 | 149.816528 |  | 3077.082
135 | 0.542996 | 269.948916 | 4.711497 | 0.214245 | 149.952868 |  | 3100.165
136 | 0.542996 | 271.950262 | 4.746427 | -7.453933 | 150.128168 |  | 3123.149
137 | 0.548252 | 273.967121 | 4.781628 | -2.853027 | 150.420328 |  | 3146.311
138 | 0.551754 | 275.9650189 | 4.816498 | -1.31939 | 151.452598 |  | 3169.256
139 | 0.551754 | 277.9715359 | 4.851519 | 0.214245 | 151.764228 |  | 3192.299
140 | 0.558762 | 279.9797766 | 4.886569 | 1.747882 | 151.335728 |  | 3215.362
141 | 0.558762 | 281.9914648 | 4.92168 | -4.386662 | 152.387488 |  | 3238.465
142 | 0.560513 | 284.0031532 | 4.95679 | 3.281519 | 152.679648 |  | 3261.568
143 | 0.562264 | 286.0113937 | 4.991841 | -12.05484 | 152.796498 |  | 3284.631
144 | 0.565765 | 288.0161869 | 5.026831 | 3.281519 | 153.069188 |  | 3307.655
145 | 0.56752 | 290.0313227 | 5.062002 | 0.214245 | 153.049698 |  | 3330.797
146 | 0.569271 | 292.0378396 | 5.097022 | -4.386662 | 152.835458 |  | 3353.84
147 | 0.572773 | 294.0443561 | 5.132042 | -1.31939 | 153.244478 |  | 3376.884
148 | 0.574524 | 296.054321 | 5.167123 | 0.214245 | 152.874408 |  | 3399.967
149 | 0.574524 | 298.060837 | 5.202143 | -1.31939 | 153.536628 |  | 3423.01
150 | 0.57803 | 300.067355 | 5.237163 | 4.815154 | 153.166568 |  | 3446.053
151 | 0.581532 | 302.075597 | 5.272214 | 3.281519 | 153.556108 |  | 3469.117
152 | 0.581532 | 304.076941 | 5.307144 | -12.05484 | 153.283418 |  | 3492.101
153 | 0.585034 | 306.088629 | 5.342254 | 0.214245 | 152.991278 |  | 3515.203
154 | 0.59029 | 308.091698 | 5.377215 | 4.815154 | 153.595068 |  | 3538.207
155 | 0.592041 | 310.09994 | 5.412265 | 3.281519 | 152.971788 |  | 3561.27
156 | 0.593792 | 312.103009 | 5.447225 | -4.386662 | 153.731408 |  | 3584.274
157 | 0.595543 | 314.114697 | 5.482336 | -1.31939 | 153.614538 |  | 3607.377
158 | 0.599049 | 316.11432 | 5.517236 | -5.920297 | 153.595068 |  | 3630.341
159 | 0.602551 | 318.122557 | 5.552286 | 0.214245 | 154.004078 |  | 3653.404
160 | 0.607807 | 320.12218 | 5.587186 | -5.920297 | 154.062508 |  | 3676.368
161 | 0.604302 | 322.128695 | 5.622206 | -2.853027 | 153.867738 |  | 3699.412
162 | 0.607807 | 324.135215 | 5.657227 | 1.747882 | 153.692448 |  | 3722.455
163 | 0.607807 | 326.138282 | 5.692187 | -8.987568 | 154.043038 |  | 3745.459
164 | 0.616562 | 328.144797 | 5.727207 | 0.214245 | 154.490998 |  | 3768.502
165 | 0.621819 | 330.084086 | 5.761054 | 3.281519 | 154.393618 |  | 3790.774
166 | 0.185669 | 331.625516 | 5.787957 | -8.987568 | 153.614538 |  | 3808.476
167 | 0.185669 | 333.633759 | 5.823008 | -4.386662 | 154.276758 |  | 3831.539
168 | 0.187424 | 335.640277 | 5.858028 | 0.214245 | 154.315708 |  | 3854.582
169 | 0.187424 | 337.64507 | 5.893018 | -2.853027 | 155.464848 |  | 3877.606
170 | 0.194428 | 339.651585 | 5.928038 | 0.214245 | 155.231118 |  | 3900.649
171 | 0.196179 | 341.661551 | 5.963119 | 0.214245 | 154.977928 |  | 3923.732
172 | 0.199684 | 343.669791 | 5.998169 | 0.214245 | 155.679098 |  | 3946.795
173 | 0.199684 | 345.679755 | 6.03325 | -5.920297 | 155.153218 |  | 3969.878
174 | 0.204937 | 347.687997 | 6.0683 | 1.747882 | 155.347978 |  | 3992.942
175 | 0.206688 | 349.691064 | 6.10326 | 0.214245 | 156.458168 |  | 4015.945
176 | 0.210194 | 351.697581 | 6.138281 | -5.920297 | 155.834908 |  | 4038.989
177 | 0.210194 | 353.704098 | 6.173301 | 3.281519 | 156.536078 |  | 4062.032
178 | 0.211945 | 355.7123391 | 6.208352 | -1.31939 | 156.243918 |  | 4085.095
179 | 0.217201 | 357.7188555 | 6.243372 | -2.853027 | 155.756998 |  | 4108.139
180 | 0.218952 | 359.7253724 | 6.278392 | 3.281519 | 156.613988 |  | 4131.182
181 | 0.218952 | 361.7336134 | 6.313443 | -4.386662 | 156.029678 |  | 4154.245
182 | 0.222454 | 363.7418541 | 6.348493 | -2.853027 | 156.828238 |  | 4177.308
183 | 0.229462 | 365.7518184 | 6.383573 | -1.31939 | 155.971238 |  | 4200.391
184 | 0.231213 | 367.761783 | 6.418654 | 0.214245 | 156.886658 |  | 4223.474
185 | 0.231213 | 369.7682997 | 6.453674 | -4.386662 | 156.166018 |  | 4246.518
186 | 0.232964 | 371.7765404 | 6.488725 | -5.920297 | 157.081428 |  | 4269.581
187 | 0.234715 | 373.7813336 | 6.523715 | -5.920297 | 156.263398 |  | 4292.604
188 | 0.23822 | 375.791298 | 6.558795 | -2.853027 | 157.100908 |  | 4315.687
189 | 0.241722 | 377.792643 | 6.593726 | -2.853027 | 156.224448 |  | 4338.671
190 | 0.239971 | 379.795712 | 6.628686 | -7.453933 | 157.315158 |  | 4361.675
191 | 0.243473 | 381.807402 | 6.663796 | 3.281519 | 156.321828 |  | 4384.778
192 | 0.246975 | 383.812195 | 6.698787 | -2.853027 | 157.412538 |  | 4407.802
193 | 0.252232 | 385.816989 | 6.733777 | -1.31939 | 157.743638 |  | 4430.825
194 | 0.24873 | 387.823504 | 6.768797 | 0.214245 | 156.477648 |  | 4453.868
195 | 0.250481 | 389.828297 | 6.803787 | 0.214245 | 157.061958 |  | 4476.892
196 | 0.255734 | 391.831366 | 6.838747 | 4.815154 | 157.665728 |  | 4499.896
197 | 0.257485 | 393.836159 | 6.873738 | 6.348789 | 156.380258 |  | 4522.919
198 | 0.264492 | 395.842677 | 6.908758 | 0.214245 | 157.061958 |  | 4545.963
199 | 0.26099 | 397.844021 | 6.943688 | 0.214245 | 157.607308 |  | 4568.947
200 | 0.26099 | 399.845364 | 6.978618 | -1.31939 | 156.828238 |  | 4591.931
201 | 0.267994 | 401.857052 | 7.013729 | 3.281519 | 157.217758 |  | 4615.033
202 | 0.267994 | 403.854951 | 7.048599 | -5.920297 | 157.977378 |  | 4637.978
203 | 0.2715 | 405.863194 | 7.083649 | -7.453933 | 156.828238 |  | 4661.041
204 | 0.273251 | 407.864537 | 7.118579 | 0.214245 | 157.587838 |  | 4684.025
205 | 0.30653 | 409.622826 | 7.149267 | 15.550602 | 159.516038 |  | 4704.218
206 | 0.618317 | 411.0770905 | 7.174649 | -10.521205 | 157.957888 |  | 4720.919
207 | 0.621819 | 413.0870565 | 7.209729 | -5.920297 | 158.561678 |  | 4744.002
208 | 0.630577 | 415.0935735 | 7.24475 | -4.386662 | 158.444818 |  | 4767.045
209 | 0.630577 | 417.1000895 | 7.27977 | -5.920297 | 159.165458 |  | 4790.089
210 | 0.630577 | 419.1152255 | 7.314941 | -8.987568 | 158.230568 |  | 4813.231
211 | 0.634079 | 421.1200185 | 7.349931 | 4.815154 | 158.522728 |  | 4836.255
212 | 0.642838 | 423.3316695 | 7.388531 | -275.84018 | -2.084031 |  | 4861.654
213 | 0.63583 | 425.3330145 | 7.423462 | -2648.3748 | -1.110185 |  | 4884.638
214 | 0.642838 | 427.2809225 | 7.457459 | -692.98914 | -2.259324 |  | 4907.008
Note on A11: Virtual Lab Instructor: Inc. Data To reduce the excel file size, only data from every second is presented here, instead of every tenth of a second.
Note on H3: Input the offset strain, gamma, here. This number will be used in the following formula: Phi = (gamma * L) / r Where : -Phi is the offset angle -gamma is the offset strain, usually 0.001. -L is the gauge length of this specimen (see left) -r is the outside radius of the specimen (see left) The resulting offset angle will move the red line on the graph below. The torque at yield can then be read from the intersection point of the red and blue lines. See slide 9 of the Engineered Materials Chalk Talk on the virtual lab website for further information.