## AL_3_2
Sample | ID: Al_3_2.
|  | inches | mm
| Overall Length: | 4.75 | 120.65 |  |  | Offset Strain: | 0
| Gauge Length: | 2.02 | 51.308 |  |  | Offset Angle: | 0
| Outer Diameter: | 0.5149606 | 13.08
| Inner Diameter: | 0.3956693 | 10.05
TIME | DISPLACEMENT | ROTATION ANGLE |  | FORCE | TORQUE |  | OFFSET
Sec | mm | deg | rad | N | N-m |  | TRENDLINE
0 | 3.9e-05 | 0 | 0 | -1.3193898 | 0 |  | 0
0.1 | 3.9e-05 | 0.198239 | 0.003459923 | -2.8530266 | 2.5904321 |  | 2.453224
0.2 | -0.001712 | 0.396477 | 0.006919829 | 0.21424517 | 5.1029561 |  | 4.906436
0.3 | 0.00179 | 0.591267 | 0.01031956 | 0.21424517 | 7.6349551 |  | 7.316978
0.4 | -0.001712 | 0.789505 | 0.01377946 | 4.8151536 | 10.1085251 |  | 9.77019
0.5 | 0.00179 | 0.98602 | 0.0172093 | 3.2815189 | 12.6015711 |  | 12.20208
0.6 | 0.00179 | 1.185982 | 0.02069929 | 7.8824239 | 15.0167111 |  | 14.67663
0.7 | 0.00179 | 1.384221 | 0.02415921 | 7.8824239 | 17.3734201 |  | 17.12985
0.8 | 0.003541 | 1.580735 | 0.02758903 | 9.4160585 | 19.7496041 |  | 19.56173
0.9 | 0.00179 | 1.775528 | 0.03098881 | 6.3487887 | 21.8920661 |  | 21.97231
1 | 0.003541 | 1.973767 | 0.03444873 | 15.550602 | 23.9760961 |  | 24.42553
1.1 | 0.00179 | 2.170281 | 0.03787855 | 18.617876 | 25.8458811 |  | 26.85741
1.2 | -0.001712 | 2.370244 | 0.04136856 | 12.483333 | 27.4819441 |  | 29.33197
1.3 | 3.9e-05 | 2.568482 | 0.04482847 | 20.15151 | 28.9621921 |  | 31.78518
1.4 | 3.9e-05 | 2.768441 | 0.04831841 | 9.4160585 | 30.3645311 |  | 34.25969
1.5 | -0.003466 | 2.963234 | 0.05171819 | 9.4160585 | 31.5331451 |  | 36.67027
1.6 | -0.001712 | 3.163197 | 0.0552082 | 12.483333 | 32.6043771 |  | 39.14482
1.7 | -0.003466 | 3.361435 | 0.05866811 | 7.8824239 | 33.5587451 |  | 41.59804
1.8 | -0.003466 | 3.55795 | 0.06209794 | 12.483333 | 34.3767771 |  | 44.02992
1.9 | -0.005217 | 3.757912 | 0.06558794 | 10.949697 | 35.1948081 |  | 46.50447
2 | -0.006968 | 3.957871 | 0.06907788 | 9.4160585 | 35.8180681 |  | 48.97898
2.1 | -0.006968 | 4.159558 | 0.07259798 | 10.949697 | 36.4413331 |  | 51.47487
2.2 | -0.01047 | 4.356072 | 0.0760278 | 1.747882 | 37.0061641 |  | 53.90675
2.3 | -0.01047 | 4.556035 | 0.07951781 | 7.8824239 | 37.5515161 |  | 56.38131
2.4 | -0.01047 | 4.752549 | 0.08294763 | 7.8824239 | 37.9994841 |  | 58.81319
2.5 | -0.012221 | 4.957684 | 0.08652791 | 6.3487887 | 38.4864071 |  | 61.35175
2.6 | -0.012221 | 5.15075 | 0.08989755 | 9.4160585 | 38.9538561 |  | 63.74096
2.7 | -0.015727 | 5.357609 | 0.09350792 | 7.8824239 | 39.2654871 |  | 66.30085
2.8 | -0.015727 | 5.552399 | 0.09690764 | 9.4160585 | 39.6550241 |  | 68.7114
2.9 | -0.013976 | 5.754086 | 0.1004277 | 1.747882 | 40.0056101 |  | 71.20729
3 | -0.019229 | 5.954045 | 0.1039177 | 6.3487887 | 40.2588111 |  | 73.6818
3.1 | -0.017478 | 6.150563 | 0.1073476 | 14.016967 | 40.6483491 |  | 76.11372
3.2 | -0.017478 | 6.35397 | 0.1108977 | 15.550602 | 40.8625941 |  | 78.6309
3.3 | -0.02098 | 6.54876 | 0.1142974 | 12.483333 | 41.2131801 |  | 81.04145
3.4 | -0.022734 | 6.750447 | 0.1178175 | 9.4160585 | 41.4079471 |  | 83.53734
3.5 | -0.02098 | 6.953858 | 0.1213677 | 14.016967 | 41.6416691 |  | 86.05457
3.6 | -0.024485 | 7.152096 | 0.1248276 | 10.949697 | 41.8948701 |  | 88.50778
3.7 | -0.022734 | 7.34861 | 0.1282574 | 7.8824239 | 42.1285921 |  | 90.93966
3.8 | -0.026236 | 7.552022 | 0.1318076 | 12.483333 | 42.3817931 |  | 93.4569
3.9 | -0.022734 | 7.75198 | 0.1352976 | 9.4160585 | 42.5376081 |  | 95.93139
4 | -0.024485 | 7.950219 | 0.1387575 | 6.3487887 | 42.7908091 |  | 98.38462
5 | -0.033244 | 9.948117 | 0.1736274 | 3.2815189 | 44.5437341 |  | 123.1088
6 | -0.041999 | 11.947739 | 0.2085274 | 7.8824239 | 45.9265971 |  | 147.8543
7 | -0.047255 | 13.945637 | 0.2433973 | 4.8151536 | 47.1731181 |  | 172.5784
8 | -0.054263 | 15.946984 | 0.2783274 | 4.8151536 | 48.2053941 |  | 197.3452
9 | -0.057765 | 17.944882 | 0.3131973 | 6.3487887 | 49.1987181 |  | 222.0694
10 | -0.064772 | 19.946229 | 0.3481274 | 6.3487887 | 50.1530871 |  | 246.8362
11 | -0.066523 | 21.949297 | 0.3830875 | 6.3487887 | 51.0100741 |  | 271.6244
12 | -0.071776 | 23.94892 | 0.4179875 | 7.8824239 | 51.9060121 |  | 296.3699
13 | -0.071776 | 25.951989 | 0.4529477 | 1.747882 | 52.6850881 |  | 321.158
14 | -0.078784 | 27.955058 | 0.4879078 | 0.21424517 | 53.4252121 |  | 345.9461
15 | -0.080535 | 29.95468 | 0.5228078 | 0.21424517 | 54.1263841 |  | 370.6916
16 | -0.084037 | 31.956025 | 0.5577379 | 1.747882 | 54.9249371 |  | 395.4584
17 | -0.084037 | 33.960817 | 0.5927281 | 4.8151536 | 55.6066311 |  | 420.2679
18 | -0.087542 | 35.962162 | 0.6276581 | -2.8530266 | 56.2104141 |  | 445.0347
19 | -0.091044 | 37.965231 | 0.6626183 | -5.9202967 | 56.8921081 |  | 469.8229
20 | -0.091044 | 39.9665771 | 0.6975484 | -4.3866615 | 57.4764131 |  | 494.5897
21 | -0.096301 | 41.9713697 | 0.7325386 | -4.3866615 | 58.0801951 |  | 519.3992
22 | -0.092795 | 43.9744387 | 0.7674987 | -5.9202967 | 58.6060741 |  | 544.1873
23 | -0.092795 | 45.9757845 | 0.8024288 | -4.3866615 | 59.1903871 |  | 568.9541
24 | -0.09455 | 47.9805775 | 0.8374191 | -18.189384 | 59.6773101 |  | 593.7636
25 | -0.096301 | 49.98537052 | 0.8724093 | 0.21424517 | 60.2421371 |  | 618.5731
26 | -0.096301 | 51.986716 | 0.9073394 | -2.8530266 | 60.7290601 |  | 643.3399
27 | -0.096301 | 53.9897852 | 0.9422995 | -5.9202967 | 61.0991241 |  | 668.128
28 | -0.092795 | 55.9911304 | 0.9772296 | 0.21424517 | 61.6444731 |  | 692.8949
29 | -0.09455 | 57.9959235 | 1.01222 | -5.9202967 | 62.1898301 |  | 717.7043
30 | -0.09455 | 60.000717 | 1.04721 | 1.747882 | 62.6183191 |  | 742.5138
31 | -0.092795 | 62.002062 | 1.08214 | 9.4160585 | 63.0078611 |  | 767.2806
32 | -0.09455 | 64.005131 | 1.1171 | -2.8530266 | 63.4363511 |  | 792.0688
33 | -0.096301 | 66.011649 | 1.152121 | 0.21424517 | 63.7869371 |  | 816.8996
34 | -0.084037 | 68.018166 | 1.187141 | 3.2815189 | 64.2349041 |  | 841.7304
35 | -0.092795 | 70.021235 | 1.222101 | -2.8530266 | 64.6439241 |  | 866.5186
36 | -0.089293 | 72.026028 | 1.257091 | 7.8824239 | 64.9945101 |  | 891.328
37 | -0.089293 | 74.030821 | 1.292082 | 9.4160585 | 65.3061401 |  | 916.1375
38 | -0.091044 | 76.035614 | 1.327072 | 0.21424517 | 65.7346301 |  | 940.947
39 | -0.087542 | 78.036959 | 1.362002 | 0.21424517 | 66.1046931 |  | 965.7138
40 | -0.087542 | 80.040028 | 1.396962 | -8.9875679 | 66.4163241 |  | 990.502
41 | -0.082286 | 82.043095 | 1.431922 | 0.21424517 | 66.8058651 |  | 1015.29
42 | -0.085791 | 84.046166 | 1.466882 | -4.3866615 | 67.0785401 |  | 1040.078
43 | -0.082286 | 86.050957 | 1.501873 | -8.9875679 | 67.4486041 |  | 1064.888
44 | -0.080535 | 88.055752 | 1.536863 | -5.9202967 | 67.7602341 |  | 1089.697
45 | -0.078784 | 90.058819 | 1.571823 | -1.3193898 | 68.0329081 |  | 1114.485
46 | -0.078784 | 92.06189 | 1.606783 | -10.521205 | 68.3445391 |  | 1139.273
47 | -0.075282 | 94.061512 | 1.641683 | -1.3193898 | 68.6172131 |  | 1164.019
48 | 0.029817 | 95.862897 | 1.673123 | -4.3866615 | 69.3768191 |  | 1186.311
49 | 0.028062 | 97.869413 | 1.708143 | -1.3193898 | 69.2794291 |  | 1211.142
50 | 0.031568 | 99.865586 | 1.742983 | -2.8530266 | 69.0262331 |  | 1235.845
51 | 0.038572 | 101.868657 | 1.777943 | 1.747882 | 69.1625701 |  | 1260.633
52 | 0.042077 | 103.871724 | 1.812904 | 0.21424517 | 69.0651881 |  | 1285.421
53 | 0.045579 | 105.871349 | 1.847804 | -4.3866615 | 69.1820481 |  | 1310.167
54 | 0.04733 | 107.874418 | 1.882764 | 6.3487887 | 69.2404811 |  | 1334.955
55 | 0.050836 | 109.877486 | 1.917724 | -2.8530266 | 69.2599521 |  | 1359.743
56 | 0.054338 | 111.880555 | 1.952684 | -2.8530266 | 69.2989071 |  | 1384.531
57 | 0.061345 | 113.883626 | 1.987644 | 4.8151536 | 70.0390351 |  | 1409.319
58 | 0.063096 | 115.884971 | 2.022574 | -2.8530266 | 70.3311871 |  | 1434.086
59 | 0.064847 | 117.889764 | 2.057565 | 7.8824239 | 70.4870021 |  | 1458.896
60 | 0.068349 | 119.896281 | 2.092585 | 7.8824239 | 70.5454281 |  | 1483.726
61 | 0.073606 | 121.899348 | 2.127545 | -1.3193898 | 70.6038621 |  | 1508.514
62 | 0.077108 | 123.905866 | 2.162565 | 3.2815189 | 70.7012511 |  | 1533.345
63 | 0.077108 | 125.908935 | 2.197525 | 6.3487887 | 70.6817731 |  | 1558.133
64 | 0.082364 | 127.9154522 | 2.232546 | 1.747882 | 70.7401991 |  | 1582.964
65 | 0.082364 | 129.9185211 | 2.267506 | 10.949697 | 71.1492181 |  | 1607.752
66 | 0.092874 | 131.9233143 | 2.302496 | 3.2815189 | 71.4024151 |  | 1632.562
67 | 0.092874 | 133.9281072 | 2.337486 | 0.21424517 | 71.9088161 |  | 1657.371
68 | 0.094625 | 135.9346241 | 2.372507 | 10.949697 | 71.8309131 |  | 1682.202
69 | 0.101632 | 137.941141 | 2.407527 | 1.747882 | 71.8503831 |  | 1707.033
70 | 0.103383 | 139.945934 | 2.442517 | 9.4160585 | 71.7919571 |  | 1731.842
71 | 0.108636 | 141.949003 | 2.477477 | 3.2815189 | 71.7919571 |  | 1756.631
72 | 0.108636 | 143.9537961 | 2.512468 | -1.3193898 | 71.7530011 |  | 1781.44
73 | 0.112142 | 145.9603131 | 2.547488 | 7.8824239 | 71.7530011 |  | 1806.271
74 | 0.117395 | 147.96683 | 2.582508 | 3.2815189 | 71.7530011 |  | 1831.102
75 | 0.120896 | 149.969899 | 2.617469 | 7.8824239 | 71.8114351 |  | 1855.89
76 | 0.120896 | 151.974693 | 2.652459 | 10.949697 | 72.6099881 |  | 1880.699
77 | 0.119146 | 153.98121 | 2.687479 | -5.9202967 | 72.3567841 |  | 1905.53
78 | 0.126153 | 155.987727 | 2.722499 | 6.3487887 | 72.5905101 |  | 1930.361
79 | 0.13141 | 157.994243 | 2.75752 | 6.3487887 | 72.8437071 |  | 1955.192
80 | 0.133161 | 159.999036 | 2.79251 | -4.3866615 | 72.5905101 |  | 1980.001
81 | 0.140165 | 162.003829 | 2.8275 | 3.2815189 | 73.1163891 |  | 2004.811
82 | 0.136663 | 164.010347 | 2.862521 | -1.3193898 | 73.5838351 |  | 2029.642
83 | 0.138414 | 166.016864 | 2.897541 | -2.8530266 | 73.9149431 |  | 2054.472
84 | 0.141919 | 168.019933 | 2.932501 | 6.3487887 | 74.1681391 |  | 2079.261
85 | 0.14367 | 170.023 | 2.967461 | -1.3193898 | 73.6227831 |  | 2104.049
86 | 0.138414 | 172.027791 | 3.002451 | -4.3866615 | 73.8370311 |  | 2128.858
87 | 0.148923 | 174.036035 | 3.037502 | 7.8824239 | 73.8565091 |  | 2153.71
88 | 0.148923 | 176.039102 | 3.072462 | 3.2815189 | 73.8565091 |  | 2178.498
89 | 0.152429 | 178.042173 | 3.107422 | -1.3193898 | 74.1291841 |  | 2203.287
90 | 0.152429 | 180.046964 | 3.142412 | 4.8151536 | 74.1876171 |  | 2228.096
91 | 0.155931 | 182.046586 | 3.177312 | -2.8530266 | 74.1486621 |  | 2252.842
92 | -0.346778 | 183.88934 | 3.209474 | 4.8151536 | 41.2910871 |  | 2275.646
93 | -0.371299 | 185.923436 | 3.244976 | -3441.2646 | 23.3333581 |  | 2300.818
94 | -0.353785 | 187.928231 | 3.279966 | -2479.6748 | 19.9054191 |  | 2325.627
Note on A51: Virtual Lab Instructor: Inc. Data To reduce the excel file size, only data from every second is presented here, instead of every tenth of a second.
Note on H3: Input the offset strain, gamma, here. This number will be used in the following formula: Phi = (gamma * L) / r Where : -Phi is the offset angle -gamma is the offset strain, usually 0.001. -L is the gauge length of this specimen (see left) -r is the outside radius of the specimen (see left) The resulting offset angle will move the red line on the graph below. The torque at yield can then be read from the intersection point of the red and blue lines. See slide 9 of the Engineered Materials Chalk Talk on the virtual lab website for further information.