## Sheet1
Dry Turkey Bone #2
|  | INCHES | MM
| Gauge Length | 4.891 | 124.2314
| Minor Diameter | 0.414 | 10.5156
| Major Diameter | 0.595 | 15.113
| AVG Thickness | 0.05575 | 1.41605
| Effective Outer Radius | 0.25225 | 6.40715
| Effective Inner Radius | 0.1965 | 4.9911
TIME | DISPLACEMENT | ROTATION ANGLE |  | FORCE | TORQUE
Sec | mm | deg | rad | N | N-m
0 | 0 | 0 | 0 | -42.727554 | 0
1.0002547 | 0.028026 | 0.958439 | 0.01672792 | -18.189384 | 1.7486327
2.0005098 | 0.063059 | 1.908261 | 0.03330544 | -4.3866615 | 2.8198638
3.0007644 | 0.092834 | 2.85291 | 0.04979267 | -5.9202967 | 3.6768484
4.0007644 | 0.13137 | 3.799283 | 0.06631 | 6.3487887 | 4.3974948
5.001019 | 0.178663 | 4.754273 | 0.08297772 | 6.3487887 | 5.3323874
6.0012737 | 0.222454 | 5.697197 | 0.09943485 | 17.08424 | 6.1309414
7.001528 | 0.282007 | 6.648743 | 0.1160425 | 21.685146 | 6.9100184
8.001528 | 0.336307 | 7.600289 | 0.1326501 | 38.555141 | 7.6890955
9.001783 | 0.387104 | 8.546658 | 0.1491673 | 43.156048 | 8.5071268
10.002039 | 0.434397 | 9.494755 | 0.1657147 | 49.290592 | 9.1888189
11.002293 | 0.464174 | 10.448025 | 0.1823524 | 47.75695 | 9.8120813
12.002293 | 0.476435 | 11.396119 | 0.1988998 | 40.088776 | 10.51325
13.002548 | 0.476435 | 12.34594 | 0.2154773 | 20.15151 | 11.117035
14.002801 | 0.47118 | 13.297486 | 0.2320849 | -2.8530266 | 11.662389
15.003057 | 0.443155 | 14.242135 | 0.2485721 | -41.19392 | 12.168789
16.003057 | 0.401115 | 15.193676 | 0.2651797 | -96.404808 | 12.597281
17.003311 | 0.401115 | 16.143498 | 0.2817572 | -73.400276 | 13.006297
18.003566 | 0.446657 | 17.095044 | 0.2983648 | -5.9202967 | 13.298451
19.003822 | 0.520225 | 18.046587 | 0.3149724 | 72.295128 | 13.571128
20.003822 | 0.544746 | 18.998131 | 0.3315799 | 75.362396 | 13.843805
21.004076 | 0.53599 | 19.942782 | 0.3480672 | 37.021507 | 14.174912
22.004331 | 0.469429 | 20.894326 | 0.3646748 | -88.736633 | 14.369682
23.004585 | 0.493952 | 21.844145 | 0.3812523 | -24.323927 | 14.603405
24.004585 | 0.550001 | 22.799138 | 0.39792 | 52.357864 | 14.700789
25.00484 | 0.564014 | 23.750681 | 0.4145276 | 32.420597 | 14.564451
26.005094 | 0.590288 | 24.733254 | 0.4316767 | 4.8151536 | 0.26838619
26.205146 | 0.595543 | 24.924597 | 0.4350163 | -1.3193898 | 0.22943234
26.405197 | 0.606052 | 25.112492 | 0.4382957 | -2.8530266 | 0.22943234