## Sheet1
Wet Turkey Bone #2
|  | INCHES | MM
| Gauge Length | 5.065 | 128.651
| Minor Diameter | 0.391 | 9.9314
| Major Diameter | 0.541 | 13.7414
| AVG Thickness | 0.05575 | 1.41605
| Effective Outer Radius | 0.233 | 5.9182
| Effective Inner Radius | 0.17725 | 4.50215
TIME | DISPLACEMENT | ROTATION ANGLE |  | FORCE | TORQUE
Sec | mm | deg | rad | N | N-m
0 | 0 | 0 | 0 | -10.521205 | 0
1.0002549 | 0.0035032 | 0.948097 | 0.01654741 | -15.122112 | 0.59949392
2.0005095 | 0.0140129 | 1.896195 | 0.03309485 | -8.9875679 | 1.1058941
3.0007642 | 0.0192676 | 2.84774 | 0.04970244 | -12.05484 | 1.6512482
4.0007642 | 0.0245223 | 3.797558 | 0.06627989 | -18.189384 | 2.1966021
5.0010188 | 0.0245223 | 4.745655 | 0.0828273 | -33.525742 | 2.6445715
6.0012734 | 0.0227708 | 5.697201 | 0.09943492 | -36.593014 | 3.2288792
7.0015276 | 0.0192676 | 6.645294 | 0.1159823 | -39.660282 | 3.8131871
8.0015276 | 0.0175161 | 7.59684 | 0.1325899 | -44.261192 | 4.3974948
9.0017826 | 0.0175161 | 8.546662 | 0.1491674 | -44.261192 | 4.9818029
10.0020386 | 0.0105097 | 9.496479 | 0.1657448 | -38.126648 | 5.5661106
11.0022926 | 0.0140129 | 10.444577 | 0.1822923 | -36.593014 | 6.1893721
12.0022926 | 0.0245223 | 11.396122 | 0.1988999 | -28.924833 | 6.7347264
13.0025466 | 0.0367836 | 12.344219 | 0.2154473 | -5.9202967 | 7.3190341
14.0028026 | 0.0700639 | 13.297486 | 0.2320849 | 18.617876 | 7.8838654
15.0030556 | 0.1050959 | 14.250752 | 0.2487225 | 43.156048 | 8.4097424
16.0033116 | 0.126115 | 15.204022 | 0.2653602 | 41.62241 | 8.8771887
17.0033116 | 0.1383762 | 16.150395 | 0.2818776 | 38.555141 | 9.4225426
18.0035666 | 0.1418794 | 17.098492 | 0.298425 | 20.15151 | 9.870512
19.0038206 | 0.1278667 | 18.046589 | 0.3149724 | -12.05484 | 10.415866
20.0040766 | 0.1121023 | 18.998133 | 0.33158 | -56.530277 | 10.824882
21.0040766 | 0.1313699 | 19.94623 | 0.3481274 | 12.483333 | 11.233896
22.0043296 | 0.169905 | 20.899496 | 0.364765 | 66.160591 | 11.662389
23.0045856 | 0.1716565 | 21.852764 | 0.3814027 | 24.752419 | 11.915589
24.0048396 | 0.2171981 | 22.814652 | 0.3981908 | -7.4539332 | 0.015186131
25.0048396 | 0.2679944 | 23.762749 | 0.4147382 | -12.05484 | 0.034663051
26.0050946 | 0.3222939 | 24.714293 | 0.4313458 | -5.9202967 | -0.0042908192
27.0053506 | 0.369587 | 25.664112 | 0.4479233 | -4.3866615 | 0.054139972
28.0053506 | 0.4221349 | 26.610485 | 0.4644406 | -13.588476 | -0.04324466
29.0056026 | 0.4711796 | 27.565478 | 0.4811084 | -13.588476 | 0.015186131
30.0058576 | 0.5254792 | 28.520468 | 0.4977761 | -2.8530266 | -0.02376774