## Sheet1
Wet Turkey Bone #3
|  | INCHES | MM
| Gauge Length | 4.582 | 116.3828
| Minor Diameter | 0.379 | 9.6266
| Major Diameter | 0.568 | 14.4272
| AVG Thickness | 0.051 | 1.2954
| Effective Outer Radius | 0.2368 | 6.01472
| Effective Inner Radius | 0.1858 | 4.71932
TIME | DISPLACEMENT | ROTATION ANGLE |  | FORCE | TORQUE
Sec | mm | deg | rad | N | N-m
0 | 0 | 0 | 0 | -13.588476 | 0
1.0002548 | 0.021019 | 0.951542 | 0.01660754 | -8.9875679 | 0.65792471
2.0005095 | 0.052547 | 1.897915 | 0.03312487 | 3.2815189 | 1.2032788
3.0007641 | 0.085827 | 2.851181 | 0.0497625 | 7.8824239 | 1.690202
4.0007641 | 0.126114 | 3.799278 | 0.06630991 | 12.483333 | 2.2745099
5.0010192 | 0.173408 | 4.745651 | 0.08282724 | 30.886963 | 2.741956
6.0012738 | 0.224203 | 5.698921 | 0.09946494 | 43.156048 | 3.2288792
7.0015285 | 0.287262 | 6.655636 | 0.1161628 | 50.82423 | 3.6963253
8.0015285 | 0.355574 | 7.598561 | 0.1326199 | 55.425133 | 4.0469103
9.0017835 | 0.415129 | 8.551827 | 0.1492575 | 61.559673 | 4.5143566
10.0020375 | 0.481689 | 9.501648 | 0.165835 | 58.492405 | 4.9038949
11.0022925 | 0.535988 | 10.449745 | 0.1823825 | 75.362396 | 5.410295
12.0022925 | 0.574524 | 11.397843 | 0.1989299 | 66.160591 | 5.7998338
13.0025475 | 0.585033 | 12.34766 | 0.2155073 | 40.088776 | 6.1504183
14.0028025 | 0.586784 | 13.297482 | 0.2320848 | 24.752419 | 6.539957
15.0030565 | 0.579779 | 14.250752 | 0.2487225 | 20.15151 | 6.9100184
16.0033115 | 0.576275 | 15.202294 | 0.2653301 | 6.3487887 | 7.2995572
17.0033115 | 0.564014 | 16.150391 | 0.2818775 | -2.8530266 | 7.6890955
18.0035655 | 0.544746 | 17.101933 | 0.298485 | -18.189384 | 8.1370649
19.0038215 | 0.535988 | 18.050034 | 0.3150325 | -19.723021 | 8.5655575
20.0040765 | 0.525478 | 18.998129 | 0.3315799 | -19.723021 | 8.9745731
21.0040765 | 0.520224 | 19.947951 | 0.3481574 | -15.122112 | 9.4225426
22.0043305 | 0.520224 | 20.902941 | 0.3648251 | 1.747882 | 9.8899889
23.0045855 | 0.532486 | 21.852762 | 0.3814026 | 29.353325 | 10.26005
24.0048395 | 0.562262 | 22.800858 | 0.39795 | 79.96331 | 10.708019
25.0048395 | 0.58153 | 23.752402 | 0.4145576 | 81.496941 | 10.980697
26.0050955 | 0.583281 | 24.702223 | 0.4311351 | 46.223316 | 11.487097
27.0053485 | 0.550001 | 25.650318 | 0.4476825 | -39.660282 | 11.837682
28.0056045 | 0.528982 | 26.601862 | 0.4642901 | -51.929371 | 12.168789
29.0056025 | 0.544746 | 27.567198 | 0.4811384 | -5.9202967 | 0.034663051
30.0058585 | 0.569269 | 28.520466 | 0.497776 | -4.3866615 | 0.034663051