## Sheet1
Dry Turkey Bone #1
|  | INCHES | MM
| Gauge Length | 4.798 | 121.8692
| Minor Diameter | 0.391 | 9.9314
| Major Diameter | 0.56 | 14.224
| AVG Thickness | 0.08025 | 2.03835
| Effective Outer Radius | 0.23775 | 6.03885
| Effective Inner Radius | 0.1575 | 4.0005
TIME | DISPLACEMENT | ROTATION |  | FORCE | TORQUE
Sec | mm | deg | rad | N | N-m
0 | 0 | 0 | 0 | 37.021507 | 0
1.0002549 | -0.008759 | 0.942924 | 0.01645713 | 9.4160585 | 1.5538635
2.0005095 | -0.045542 | 1.891018 | 0.03300449 | -35.059376 | 2.5666637
3.0007641 | -0.105097 | 2.842563 | 0.04961208 | -73.400276 | 3.6184177
4.0007641 | -0.185669 | 3.792385 | 0.0661896 | -101.00571 | 4.631218
5.0010183 | -0.273249 | 4.743927 | 0.08279715 | -133.21207 | 5.5855875
6.0012729 | -0.225956 | 5.692024 | 0.09934456 | 24.752419 | 6.539957
7.0015273 | -0.250479 | 6.641846 | 0.1159221 | -65.732094 | 7.2995572
8.0017823 | -0.255734 | 7.593387 | 0.1325296 | -58.063911 | 8.1565418
9.0020373 | -0.224205 | 8.543209 | 0.1491071 | 15.550602 | 8.8382349
10.0020373 | -0.220701 | 9.489582 | 0.1656245 | -5.9202967 | 9.6757421
11.0022913 | -0.239969 | 10.439403 | 0.182202 | -67.265724 | 10.435343
12.0025463 | -0.234715 | 11.39267 | 0.1988396 | -38.126648 | 10.941743
13.0027993 | -0.220701 | 12.345939 | 0.2154773 | -12.05484 | 11.623435
14.0030553 | -0.217198 | 13.292309 | 0.2319946 | -12.05484 | 12.188266
15.0033093 | -0.215447 | 14.243854 | 0.2486022 | -15.122112 | 12.714143
16.0033093 | -0.211943 | 15.191952 | 0.2651496 | -19.723021 | 13.220543
17.0035643 | -0.204937 | 16.143493 | 0.2817571 | -8.9875679 | 13.629559
18.0038183 | -0.201433 | 17.095039 | 0.2983647 | -8.9875679 | 14.038574
19.0040743 | -0.196179 | 18.046585 | 0.3149723 | -7.4539332 | 14.428113
20.0043273 | -0.185669 | 18.994682 | 0.3315197 | -2.8530266 | 14.837129
21.0045833 | -0.187422 | 19.942777 | 0.3480671 | -5.9202967 | 15.031898
22.0045833 | -0.183918 | 20.892599 | 0.3646446 | -5.9202967 | 15.421436
26.729053 | -0.180414 | 21.844143 | 0.3812522 | -10.521205 | 15.616206
27.729309 | -0.173409 | 22.793962 | 0.3978297 | -2.8530266 | 15.888883
28.729563 | -0.166403 | 23.743782 | 0.4144072 | 1.747882 | 16.044697
29.729818 | -0.16465 | 24.693603 | 0.4309847 | 7.8824239 | 16.181036
30.730072 | -0.143631 | 25.676176 | 0.4481338 | -21.256655 | 0.13204771
31.130123 | -0.131371 | 26.05369 | 0.4547227 | -13.588476 | 0.19047844