## Sheet1
Dry Turkey Bone #3
|  | INCHES | MM
| Gauge Length | 4.912 | 124.7648
| Minor Diameter | 0.415 | 10.541
| Major Diameter | 0.57 | 14.478
| AVG Thickness | 0.06525 | 1.65735
| Effective Outer Radius | 0.24625 | 6.25475
| Effective Inner Radius | 0.181 | 4.5974
TIME | DISPLACEMENT | ROTATION |  | FORCE | TORQUE
Sec | mm | deg | rad | N | N-m
0 | 0 | 0 | 0 | -5.9202967 | 0
1.0002548 | -0.031528 | 0.956714 | 0.01669781 | -16.655746 | 1.2422326
2.0005095 | -0.08933 | 1.906536 | 0.03327533 | -38.126648 | 2.1186943
3.0007641 | -0.15414 | 2.852909 | 0.04979266 | -53.463005 | 2.9562023
4.0007641 | -0.239969 | 3.802726 | 0.06637009 | -74.933907 | 3.9105716
5.0010187 | -0.352071 | 4.749099 | 0.08288741 | -99.472076 | 4.7870336
6.0012734 | -0.621816 | 5.700645 | 0.09949502 | -119.40934 | 5.7414031
7.0015275 | -1.075481 | 6.648742 | 0.1160424 | -131.67844 | 6.5983877
8.0015275 | -1.397773 | 7.600284 | 0.13265 | -143.94751 | 7.4358954
9.0017835 | -1.621978 | 8.550106 | 0.1492275 | -157.75024 | 8.1760187
10.0020385 | -1.734081 | 9.499927 | 0.165805 | -162.35115 | 9.0330038
11.0022925 | -1.741087 | 10.451469 | 0.1824125 | -142.41388 | 9.7926035
12.0022925 | -1.69029 | 11.403015 | 0.1990202 | -28.924833 | 10.396389
13.0025475 | -1.648252 | 12.356281 | 0.2156578 | 3.2815189 | 11.097558
14.0028015 | -1.679781 | 13.302654 | 0.2321751 | -68.799362 | 11.681866
15.0030565 | -1.702552 | 14.250751 | 0.2487225 | -107.14026 | 12.149312
16.0030565 | -1.630737 | 15.198848 | 0.2652699 | 35.487873 | 12.636235
17.0033125 | -1.627233 | 16.155563 | 0.2819678 | 20.15151 | 13.103682
18.0035655 | -1.64475 | 17.10366 | 0.2985152 | -42.727554 | 13.610082
19.0038215 | -1.683284 | 18.051758 | 0.3150626 | -116.34207 | 13.960667
20.0038215 | -1.623729 | 19.003301 | 0.3316702 | 43.156048 | 14.330729
21.0040755 | -1.593954 | 19.958294 | 0.3483379 | 52.357864 | 14.661836
22.0043305 | -1.59045 | 20.906391 | 0.3648854 | 37.021507 | 14.915036
23.0045845 | -1.60271 | 21.888963 | 0.3820345 | -1.3193898 | 0.19047844
23.2046365 | -1.604463 | 22.080305 | 0.385374 | 7.8824239 | 0.17100155