## Sheet1
Sample ID: CI_1_1.
Room Temperature Cast Iron: ASTM 40
[6 empty] | Offset Strain: | 0
[6 empty] | Offset Angle: | 0
| Geometry: | Inches | mm
| Overall Length: | 6.5 | 165.1
| Gauge Length: | 3.775 | 95.885
| Outer Diameter: | 0.5 | 12.7
| Inner Diameter: | 0 | 0
TIME | DISPLACEMENT | ROTATION ANGLE |  | FORCE | TORQUE |  | OFFSET
Sec | mm | deg | rad | N | N-m |  | TRENDLINE
0 | 0 | 0 | 0 | 15.550602 | 0 |  | 0
0.1 | 0 | 0.048268 | 0.0008424355 | 17.08424 | 1.378571 |  | 0.8383918
0.2 | -0.001751 | 0.096535 | 0.001684854 | 20.15151 | 2.293987 |  | 1.676766
0.3 | -0.001751 | 0.146527 | 0.002557379 | 12.483333 | 3.267833 |  | 2.545103
0.4 | 0 | 0.194794 | 0.003399797 | 6.348789 | 4.202726 |  | 3.383478
0.5 | -0.003502 | 0.243058 | 0.004242162 | 14.016967 | 5.137618 |  | 4.2218
0.6 | 0.001751 | 0.293049 | 0.00511467 | 17.08424 | 6.130941 |  | 5.09012
0.7 | 0 | 0.343041 | 0.005987195 | 10.949697 | 7.02688 |  | 5.958456
0.8 | 0 | 0.38786 | 0.006769434 | 10.949697 | 7.942296 |  | 6.736941
0.9 | 0.001751 | 0.437851 | 0.007641942 | 12.483333 | 8.79928 |  | 7.60526
1 | -0.001751 | 0.486115 | 0.008484307 | 0.214245 | 9.773127 |  | 8.443583
2 | 0 | 0.975678 | 0.01702879 | 3.281519 | 18.615652 |  | 16.94706
3 | 0.005256 | 1.465241 | 0.02557328 | -2.853027 | 27.068638 |  | 25.45053
4 | 0.003502 | 1.95308 | 0.03408768 | 3.281519 | 35.268425 |  | 33.92406
5 | 0.005256 | 2.442643 | 0.04263216 | 6.348789 | 43.273441 |  | 42.42753
6 | 0.007007 | 2.932206 | 0.05117665 | -10.521205 | 50.869442 |  | 50.931
7 | 0.01226 | 3.423493 | 0.05975122 | -8.987568 | 58.17329 |  | 59.46442
8 | 0.014011 | 3.9165 | 0.06835582 | -13.588476 | 65.223938 |  | 68.02771
9 | 0.015766 | 4.409512 | 0.0769605 | -5.920297 | 71.787666 |  | 76.59109
10 | 0.015766 | 4.904248 | 0.08559527 | -16.655746 | 77.922897 |  | 85.18442
11 | 0.028026 | 5.392086 | 0.09410965 | -13.588476 | 83.610161 |  | 93.65793
12 | 0.026275 | 5.886818 | 0.1027444 | -21.256655 | 88.771545 |  | 102.2512
13 | 0.026275 | 6.391896 | 0.1115596 | -24.323927 | 93.523918 |  | 111.0241
14 | 0.029777 | 6.884907 | 0.1201643 | -5.920297 | 97.828316 |  | 119.5875
15 | 0.03503 | 7.383088 | 0.1288592 | -22.790291 | 101.80161 |  | 128.2407
16 | 0.040287 | 7.881268 | 0.1375541 | -12.05484 | 105.30746 |  | 136.8938
17 | 0.043789 | 8.379452 | 0.146249 | -7.453933 | 108.57958 |  | 145.547
18 | 0.047294 | 8.875908 | 0.1549138 | -7.453933 | 111.50112 |  | 154.1702
19 | 0.054298 | 9.377537 | 0.1636689 | -5.920297 | 114.28632 |  | 162.8833
20 | 0.059555 | 9.873997 | 0.1723338 | -13.588476 | 116.79884 |  | 171.5066
21 | 0.066562 | 10.372178 | 0.1810287 | -12.05484 | 119.09712 |  | 180.1597
22 | 0.066562 | 10.873806 | 0.1897837 | -16.655746 | 121.31749 |  | 188.8728
23 | 0.073566 | 11.378884 | 0.198599 | -18.189384 | 123.36257 |  | 197.6457
24 | 0.078823 | 11.87534 | 0.2072638 | -1.31939 | 125.23235 |  | 206.2689
25 | 0.082325 | 12.378693 | 0.2160489 | -13.588476 | 127.04371 |  | 215.0119
26 | 0.084076 | 12.876877 | 0.2247439 | -13.588476 | 128.69925 |  | 223.6651
27 | 0.089332 | 13.376782 | 0.2334689 | -19.723021 | 130.25742 |  | 232.3482
28 | 0.096336 | 13.881859 | 0.2422841 | -22.790291 | 131.75713 |  | 241.1212
29 | 0.099842 | 14.381764 | 0.2510091 | -16.655746 | 133.17896 |  | 249.8043
30 | 0.103344 | 14.881668 | 0.2597341 | -13.588476 | 134.46443 |  | 258.4874
31 | 0.1086 | 15.386746 | 0.2685494 | -16.655746 | 135.80833 |  | 267.2603
32 | 0.115604 | 15.88665 | 0.2772743 | -22.790291 | 137.0159 |  | 275.9434
33 | 0.11911 | 16.390004 | 0.2860595 | -13.588476 | 138.14557 |  | 284.6864
34 | 0.126114 | 16.889908 | 0.2947845 | -21.256655 | 139.25575 |  | 293.3695
35 | 0.127868 | 17.391537 | 0.3035396 | -12.05484 | 140.46332 |  | 302.0826
36 | 0.133121 | 17.894894 | 0.3123248 | -10.521205 | 141.43716 |  | 310.8257
37 | 0.140129 | 18.398247 | 0.32111 | -19.723021 | 142.41101 |  | 319.5687
38 | 0.143631 | 18.898152 | 0.329835 | -16.655746 | 143.3459 |  | 328.2518
39 | 0.147133 | 19.399781 | 0.3385901 | -18.189384 | 144.33923 |  | 336.9648
40 | 0.152389 | 19.903134 | 0.3473752 | -13.588476 | 145.23517 |  | 345.7078
41 | 0.155891 | 20.40304 | 0.3561002 | -8.987568 | 146.11163 |  | 354.3909
42 | 0.16465 | 20.906392 | 0.3648854 | -21.256655 | 146.98808 |  | 363.1339
43 | 0.169906 | 21.409745 | 0.3736705 | -12.05484 | 147.7477 |  | 371.8769
44 | 0.171657 | 21.909651 | 0.3823955 | -15.122112 | 148.56572 |  | 380.56
45 | 0.17691 | 22.413004 | 0.3911807 | -7.453933 | 149.36427 |  | 389.303
46 | 0.183918 | 22.912909 | 0.3999057 | -12.05484 | 150.12387 |  | 397.9862
47 | 0.18742 | 23.414538 | 0.4086608 | -10.521205 | 150.864 |  | 406.6992
48 | 0.196178 | 23.914444 | 0.4173858 | -5.920297 | 151.74046 |  | 415.3823
49 | 0.196178 | 24.41952 | 0.426201 | -8.987568 | 152.32477 |  | 424.1553
50 | 0.201435 | 24.919426 | 0.434926 | -19.723021 | 153.02594 |  | 432.8384
51 | 0.203186 | 25.419331 | 0.443651 | -22.790291 | 153.70763 |  | 441.5215
52 | 0.211944 | 25.924408 | 0.4524663 | -19.723021 | 154.4088 |  | 450.2944
53 | 0.217197 | 26.427761 | 0.4612514 | -27.391199 | 155.01259 |  | 459.0374
54 | 0.224205 | 26.931115 | 0.4700366 | -18.189384 | 155.73323 |  | 467.7805
55 | 0.229458 | 27.436192 | 0.4788519 | -7.453933 | 156.31754 |  | 476.5534
56 | 0.229458 | 27.936097 | 0.4875769 | -16.655746 | 156.96028 |  | 485.2365
57 | 0.234714 | 28.43945 | 0.496362 | -12.05484 | 157.50563 |  | 493.9795
58 | 0.239967 | 28.944527 | 0.5051773 | -12.05484 | 158.10942 |  | 502.7524
59 | 0.243473 | 29.446156 | 0.5139324 | -15.122112 | 158.7132 |  | 511.4655
60 | 0.250477 | 29.951233 | 0.5227476 | -13.588476 | 159.27803 |  | 520.2384
61 | 0.255733 | 30.452862 | 0.5315027 | -13.588476 | 159.84286 |  | 528.9515
62 | 0.257484 | 30.95794 | 0.540318 | 0.214245 | 160.44664 |  | 537.7245
63 | 0.266243 | 31.461291 | 0.5491031 | -12.05484 | 161.01147 |  | 546.4674
64 | 0.271499 | 31.961197 | 0.5578281 | -2.853027 | 161.47893 |  | 555.1505
65 | 0.27325 | 32.46455 | 0.5666133 | -1.31939 | 161.94637 |  | 563.8935
66 | 0.282009 | 32.967904 | 0.5753985 | -1.31939 | 162.55016 |  | 572.6366
67 | 0.285511 | 33.469532 | 0.5841535 | -10.521205 | 163.07603 |  | 581.3496
68 | 0.292518 | 33.97116 | 0.5929086 | -8.987568 | 163.46558 |  | 590.0626
69 | 0.297771 | 34.471066 | 0.6016336 | -8.987568 | 164.04988 |  | 598.7458
70 | 0.299522 | 34.976142 | 0.6104488 | -7.453933 | 164.5368 |  | 607.5187
71 | 0.30653 | 35.477772 | 0.6192039 | 6.348789 | 164.9653 |  | 616.2318
72 | 0.310032 | 35.977678 | 0.6279289 | -5.920297 | 165.45222 |  | 624.9149
73 | 0.315288 | 36.481031 | 0.6367141 | 9.416059 | 165.91966 |  | 633.6579
74 | 0.31879 | 36.984383 | 0.6454993 | -4.386662 | 166.32867 |  | 642.4009
75 | 0.325798 | 37.486013 | 0.6542544 | -1.31939 | 166.77664 |  | 651.1139
76 | 0.331051 | 37.991089 | 0.6630696 | 1.747882 | 167.28305 |  | 659.8869
77 | 0.338058 | 38.490995 | 0.6717946 | -4.386662 | 167.65311 |  | 668.57
78 | 0.339809 | 38.994348 | 0.6805798 | -4.386662 | 168.10107 |  | 677.313
79 | 0.345066 | 39.497701 | 0.6893649 | 7.882424 | 168.60748 |  | 686.056
80 | 0.353824 | 39.995882 | 0.6980598 | 0.214245 | 168.91911 |  | 694.7091
81 | 0.357326 | 40.497511 | 0.7068149 | 23.218781 | 169.38655 |  | 703.4222
82 | 0.362579 | 41.000864 | 0.7156001 | 20.15151 | 169.77609 |  | 712.1652
83 | 0.366085 | 41.502494 | 0.7243552 | 7.882424 | 170.12668 |  | 720.8783
84 | 0.373089 | 42.004123 | 0.7331102 | 23.218781 | 170.49673 |  | 729.5913
85 | 0.380096 | 42.505753 | 0.7418653 | 20.15151 | 170.82785 |  | 738.3044
86 | 0.381847 | 43.007382 | 0.7506204 | 23.218781 | 171.13948 |  | 747.0174
87 | 0.387104 | 43.510735 | 0.7594056 | 23.218781 | 171.56798 |  | 755.7604
88 | 0.392357 | 44.012364 | 0.7681607 | 4.815154 | 171.97699 |  | 764.4735
89 | 0.397613 | 44.515717 | 0.7769458 | 21.685146 | 172.26915 |  | 773.2165
90 | 0.406372 | 45.015622 | 0.7856708 | 3.281519 | 172.63921 |  | 781.8996
91 | 0.408123 | 45.518975 | 0.794456 | 17.08424 | 172.97031 |  | 790.6426
92 | 0.413376 | 46.022329 | 0.8032412 | -2.853027 | 173.28194 |  | 799.3856
93 | 0.422134 | 46.523958 | 0.8119962 | 12.483333 | 173.63252 |  | 808.0987
94 | 0.42564 | 47.025587 | 0.8207513 | 15.550602 | 173.98311 |  | 816.8117
95 | 0.430893 | 47.527216 | 0.8295064 | 9.416059 | 174.27527 |  | 825.5248
96 | 0.436149 | 48.028845 | 0.8382615 | 23.218781 | 174.48952 |  | 834.2378
97 | 0.439651 | 48.532198 | 0.8470466 | 1.747882 | 174.87904 |  | 842.9808
98 | 0.44841 | 49.035551 | 0.8558318 | 20.15151 | 175.11278 |  | 851.7238
99 | 0.453663 | 49.533733 | 0.8645267 | 0.214245 | 175.48283 |  | 860.377
100 | 0.455414 | 50.037086 | 0.8733119 | 17.08424 | 175.69708 |  | 869.12
100.1 | 0.46067 | 50.085353 | 0.8741543 | 20.15151 | 175.73604 |  | 869.9584
100.2 | 0.462421 | 50.138791 | 0.875087 | 27.819689 | 175.73604 |  | 870.8866
100.3 | 0.46067 | 50.187058 | 0.8759294 | 15.550602 | 175.69708 |  | 871.7249
100.4 | 0.462421 | 50.237048 | 0.8768019 | 21.685146 | 175.73604 |  | 872.5932
100.5 | 0.458919 | 50.290486 | 0.8777346 | -22.790291 | 175.77499 |  | 873.5214
100.6 | 0.464172 | 50.340477 | 0.8786071 | 7.882424 | 175.67761 |  | 874.3898
100.7 | 0.457168 | 50.552506 | 0.8823077 | 455.7041 | -3.373799 |  | 878.0726
100.8 | -0.332802 | 50.602496 | 0.8831802 | 558.4577 | -0.900229 |  | 878.9409
Note on H3: Input the offset strain, gamma, here. This number will be used in the following formula: Phi = (gamma * L) / r Where : -Phi is the offset angle -gamma is the offset strain, usually 0.001. -L is the gauge length of this specimen (see left) -r is the outside radius of the specimen (see left) The resulting offset angle will move the red line on the graph below. The torque at yield can then be read from the intersection point of the red and blue lines. See slide 9 of the Engineered Materials Chalk Talk on the virtual lab website for further information.