## Sheet1
Sample ID: CI_1_2.
Room Temperature Cast Iron: ASTM 40
[6 empty] | Offset Strain: | 0
[6 empty] | Offset Angle: | 0
| Geometry: | Inches | mm
| Overall Length: | 6.5 | 165.1
| Gauge Length: | 3.775 | 95.885
| Outer Diameter: | 0.501 | 12.7254
| Inner Diameter: | 0 | 0
TIME | DISPLACEMENT | ROTATION ANGLE |  | FORCE | TORQUE |  | OFFSET
Sec | mm | deg | rad | N | N-m |  | TRENDLINE
0 | 0 | 0 | 0 | -1.31939 | 0 |  | 0
1 | 0.007008 | 0.501629 | 0.008755078 | -7.453933 | 6.734726 |  | 8.203508
2 | 0 | 0.991192 | 0.01729956 | -4.386662 | 14.915036 |  | 16.20969
3 | 0 | 1.482479 | 0.02587414 | 1.747882 | 22.705807 |  | 24.24407
4 | 0.001751 | 1.970318 | 0.03438854 | 4.815154 | 30.048609 |  | 32.22206
5 | 0 | 2.461601 | 0.04296304 | 4.815154 | 37.157688 |  | 40.25637
6 | 0.003502 | 2.952888 | 0.05153762 | 17.08424 | 44.013565 |  | 48.29075
7 | 0.007008 | 3.4459 | 0.0601423 | 21.685146 | 50.635719 |  | 56.35334
8 | 0.007008 | 3.938907 | 0.0687469 | -15.122112 | 56.985199 |  | 64.41584
9 | 0.012261 | 4.433643 | 0.07738167 | -8.987568 | 62.828278 |  | 72.50662
10 | 0.01051 | 4.926655 | 0.08598635 | -10.521205 | 68.43763 |  | 80.56921
11 | 0.014012 | 5.424835 | 0.09468123 | -10.521205 | 73.657448 |  | 88.71631
12 | 0.021019 | 5.919567 | 0.1033159 | -10.521205 | 78.370865 |  | 96.80703
13 | 0.021019 | 6.416027 | 0.1119808 | -16.655746 | 82.850555 |  | 104.926
14 | 0.024521 | 6.914207 | 0.1206757 | -19.723021 | 86.940712 |  | 113.0731
15 | 0.028027 | 7.414112 | 0.1294007 | 4.815154 | 90.641327 |  | 121.2484
16 | 0.036785 | 7.912296 | 0.1380956 | -2.853027 | 94.069267 |  | 129.3956
17 | 0.040287 | 8.408752 | 0.1467604 | 1.747882 | 97.263489 |  | 137.5145
18 | 0.042038 | 8.906933 | 0.1554553 | 1.747882 | 100.2045 |  | 145.6616
19 | 0.047295 | 9.41201 | 0.1642706 | 6.348789 | 102.89232 |  | 153.9215
20 | 0.052548 | 9.910194 | 0.1729655 | 1.747882 | 105.32693 |  | 162.0687
21 | 0.059555 | 10.410099 | 0.1816905 | -10.521205 | 107.66416 |  | 170.244
22 | 0.066563 | 10.910004 | 0.1904155 | 1.747882 | 109.88454 |  | 178.4193
23 | 0.070065 | 11.409908 | 0.1991405 | 0.214245 | 111.89066 |  | 186.5946
24 | 0.068314 | 11.911537 | 0.2078955 | 0.214245 | 113.76044 |  | 194.7981
25 | 0.078823 | 12.41489 | 0.2166807 | -5.920297 | 115.53284 |  | 203.0298
26 | 0.084076 | 12.913074 | 0.2253757 | 4.815154 | 117.32472 |  | 211.177
27 | 0.087582 | 13.414703 | 0.2341307 | -4.386662 | 118.80497 |  | 219.3805
28 | 0.092835 | 13.916332 | 0.2428858 | -5.920297 | 120.36312 |  | 227.584
29 | 0.098091 | 14.419685 | 0.251671 | 4.815154 | 121.74599 |  | 235.8157
30 | 0.105095 | 14.924763 | 0.2604863 | 3.281519 | 123.14832 |  | 244.0756
31 | 0.112103 | 15.422943 | 0.2691811 | 1.747882 | 124.49223 |  | 252.2227
32 | 0.113854 | 15.924572 | 0.2779362 | 1.747882 | 125.6998 |  | 260.4262
33 | 0.120861 | 16.427925 | 0.2867214 | -4.386662 | 126.90737 |  | 268.6579
34 | 0.126114 | 16.929554 | 0.2954765 | -4.386662 | 128.01756 |  | 276.8614
35 | 0.133122 | 17.434631 | 0.3042917 | -2.853027 | 129.20566 |  | 285.1213
36 | 0.138378 | 17.934536 | 0.3130167 | -2.853027 | 130.19897 |  | 293.2967
37 | 0.14188 | 18.436169 | 0.3217719 | 1.747882 | 131.2702 |  | 301.5002
38 | 0.145382 | 18.93952 | 0.330557 | -4.386662 | 132.20511 |  | 309.7319
39 | 0.154141 | 19.439426 | 0.339282 | 6.348789 | 133.12051 |  | 317.9072
40 | 0.157643 | 19.944504 | 0.3480973 | -2.853027 | 134.03593 |  | 326.1671
41 | 0.161148 | 20.442684 | 0.3567921 | 4.815154 | 135.00978 |  | 334.3142
42 | 0.166401 | 20.946037 | 0.3655773 | 10.949697 | 135.86676 |  | 342.5459
43 | 0.173409 | 21.447666 | 0.3743324 | 3.281519 | 136.62636 |  | 350.7494
44 | 0.180416 | 21.951019 | 0.3831176 | -4.386662 | 137.48335 |  | 358.9811
45 | 0.189171 | 22.449201 | 0.3918125 | -4.386662 | 138.20399 |  | 367.1283
46 | 0.190926 | 22.952555 | 0.4005977 | -1.31939 | 139.02203 |  | 375.36
47 | 0.194428 | 23.454183 | 0.4093527 | -2.853027 | 139.76215 |  | 383.5635
48 | 0.203186 | 23.955812 | 0.4181078 | 6.348789 | 140.4828 |  | 391.767
49 | 0.210194 | 24.457441 | 0.4268629 | 1.747882 | 141.26187 |  | 399.9705
50 | 0.215447 | 24.959072 | 0.435618 | -4.386662 | 141.90462 |  | 408.1741
51 | 0.215447 | 25.462425 | 0.4444032 | 0.214245 | 142.52788 |  | 416.4058
52 | 0.225956 | 25.965778 | 0.4531883 | 0.214245 | 143.20956 |  | 424.6375
53 | 0.232964 | 26.465683 | 0.4619133 | 0.214245 | 143.91074 |  | 432.8128
54 | 0.236466 | 26.969036 | 0.4706985 | -4.386662 | 144.47557 |  | 441.0445
55 | 0.239968 | 27.470665 | 0.4794536 | 3.281519 | 145.19621 |  | 449.248
56 | 0.246975 | 27.974018 | 0.4882387 | 6.348789 | 145.76105 |  | 457.4797
57 | 0.253983 | 28.475647 | 0.4969938 | -7.453933 | 146.28693 |  | 465.6832
58 | 0.262741 | 28.977276 | 0.5057489 | 9.416059 | 146.87123 |  | 473.8867
59 | 0.264492 | 29.478906 | 0.514504 | 1.747882 | 147.43607 |  | 482.0902
60 | 0.269745 | 29.980535 | 0.523259 | -5.920297 | 147.98141 |  | 490.2937
61 | 0.278504 | 30.482164 | 0.5320141 | 0.214245 | 148.48781 |  | 498.4972
62 | 0.28376 | 30.985517 | 0.5407993 | 3.281519 | 148.97473 |  | 506.7289
63 | 0.290764 | 31.485422 | 0.5495243 | 1.747882 | 149.53957 |  | 514.9043
64 | 0.29427 | 31.987051 | 0.5582794 | -8.987568 | 150.06544 |  | 523.1078
65 | 0.299523 | 32.488682 | 0.5670345 | 3.281519 | 150.47446 |  | 531.3113
66 | 0.30653 | 32.990311 | 0.5757895 | 6.348789 | 151.00034 |  | 539.5148
67 | 0.313538 | 33.491939 | 0.5845446 | 1.747882 | 151.50674 |  | 547.7183
68 | 0.31704 | 33.991844 | 0.5932696 | 0.214245 | 151.95471 |  | 555.8936
69 | 0.325798 | 34.495197 | 0.6020548 | 0.214245 | 152.36372 |  | 564.1253
70 | 0.3293 | 34.996826 | 0.6108098 | 0.214245 | 152.73378 |  | 572.3288
71 | 0.338059 | 35.498455 | 0.6195649 | 4.815154 | 153.24019 |  | 580.5323
72 | 0.341561 | 36.000085 | 0.62832 | -1.31939 | 153.70763 |  | 588.7359
73 | 0.348568 | 36.501714 | 0.6370751 | -4.386662 | 154.0777 |  | 596.9394
74 | 0.355576 | 37.003342 | 0.6458302 | 0.214245 | 154.48671 |  | 605.1429
75 | 0.36258 | 37.504972 | 0.6545852 | -1.31939 | 154.8373 |  | 613.3464
76 | 0.367836 | 38.006601 | 0.6633403 | 0.214245 | 155.26578 |  | 621.5499
77 | 0.376595 | 38.50823 | 0.6720954 | 0.214245 | 155.63585 |  | 629.7534
78 | 0.376595 | 39.00986 | 0.6808505 | 6.348789 | 155.94748 |  | 637.9569
79 | 0.387104 | 39.511489 | 0.6896056 | 9.416059 | 156.33702 |  | 646.1604
80 | 0.395863 | 40.011394 | 0.6983306 | 1.747882 | 156.70708 |  | 654.3357
81 | 0.397614 | 40.513023 | 0.7070856 | 0.214245 | 156.92133 |  | 662.5392
81.1 | 0.401116 | 40.561291 | 0.7079281 | -1.31939 | 156.84341 |  | 663.3286
81.2 | 0.397614 | 40.792281 | 0.7119596 | -315.71472 | -0.978137 |  | 667.1062
81.3 | 0.222454 | 40.861234 | 0.7131631 | -2050.2571 | -0.238014 |  | 668.2338
Note on H3: Input the offset strain, gamma, here. This number will be used in the following formula: Phi = (gamma * L) / r Where : -Phi is the offset angle -gamma is the offset strain, usually 0.001. -L is the gauge length of this specimen (see left) -r is the outside radius of the specimen (see left) The resulting offset angle will move the red line on the graph below. The torque at yield can then be read from the intersection point of the red and blue lines. See slide 9 of the Engineered Materials Chalk Talk on the virtual lab website for further information.