## Sheet1
Sample ID: PMMA_1.
| Loading Rate: | 0.2 | deg/sec |  |  | Offset Strain: | 0
[6 empty] | Offset Angle: | 0
| Geometry: | Inches | mm
| Overall Length: | 4.75 | 120.65
| Gauge Length: | 2.03 | 51.562
| Outer Diameter: | 0.5 | 12.7
| Inner Diameter: | 0 | 0
TIME | DISPLACEMENT | ROTATION ANGLE |  | FORCE | TORQUE |  | OFFSET
Sec | mm | deg | rad | N | N-m |  | TRENDLINE
0 | 0 | 0 | 0 | 7.382877 | 0 |  | 0
1 | 0.003502 | 0.199963 | 0.003490013 | 9.376603 | 0.190016 |  | 0.1256405
2 | 0.001751 | 0.399925 | 0.006980008 | 1.09497 | 0.349727 |  | 0.2512803
3 | 0.001751 | 0.599884 | 0.01046995 | 7.536241 | 0.478274 |  | 0.3769182
4 | 0.005253 | 0.799847 | 0.01395996 | 10.450148 | 0.595136 |  | 0.5025587
5 | 0.003502 | 0.996361 | 0.01738978 | -1.665575 | 0.680834 |  | 0.6260321
6 | 0.001751 | 1.196323 | 0.02087978 | 9.990058 | 0.871708 |  | 0.7516719
7 | 0.001751 | 1.39801 | 0.02439988 | -3.352574 | 0.984674 |  | 0.8783956
8 | 0.005253 | 1.599697 | 0.02791998 | 1.555061 | 1.078164 |  | 1.005119
9 | 0.005253 | 1.801384 | 0.03144008 | 2.628606 | 1.245665 |  | 1.131843
10 | 0.003502 | 1.999622 | 0.03489999 | -0.285302 | 1.358631 |  | 1.2564
11 | 0.001751 | 2.20303 | 0.03845013 | 5.235786 | 1.428748 |  | 1.384205
12 | 0.005253 | 2.404717 | 0.04197023 | 8.456422 | 1.572878 |  | 1.510928
13 | 0.003502 | 2.604679 | 0.04546022 | 2.168515 | 1.736484 |  | 1.636568
14 | 0.001751 | 2.806366 | 0.04898033 | 6.155969 | 1.814391 |  | 1.763292
15 | 0.001751 | 3.006329 | 0.05247034 | 2.475242 | 1.939044 |  | 1.888932
16 | 0.001751 | 3.204567 | 0.05593025 | 1.401697 | 2.063696 |  | 2.013489
17 | 0.007004 | 3.40625 | 0.05945028 | 5.542514 | 2.188349 |  | 2.14021
18 | 0.005253 | 3.604488 | 0.06291018 | 0.941606 | 2.277942 |  | 2.264767
19 | 0.001751 | 3.809624 | 0.06649048 | 1.09497 | 2.461026 |  | 2.393657
20 | 0.003502 | 4.007862 | 0.06995039 | 4.468969 | 2.511666 |  | 2.518214
21 | 0.005253 | 4.211269 | 0.07350051 | -2.432392 | 2.667481 |  | 2.646018
22 | 0.005253 | 4.411232 | 0.07699052 | -0.131939 | 2.75318 |  | 2.771659
23 | 0.005253 | 4.611195 | 0.08048054 | 1.555061 | 2.897309 |  | 2.897299
24 | 0.003502 | 4.811157 | 0.08397053 | -4.119392 | 2.971321 |  | 3.022939
25 | 0.005253 | 5.012844 | 0.08749063 | -2.432392 | 3.138823 |  | 3.149663
26 | 0.005253 | 5.212807 | 0.09098065 | -6.57321 | 3.224521 |  | 3.275303
27 | 0.007004 | 5.412769 | 0.09447064 | -2.73912 | 3.372546 |  | 3.400943
28 | 0.005253 | 5.612732 | 0.09796065 | -4.732846 | 3.481617 |  | 3.526584
29 | 0.003502 | 5.814415 | 0.1014807 | -6.419846 | 3.559524 |  | 3.653305
30 | 0.005253 | 6.016102 | 0.1050008 | -4.119392 | 3.754293 |  | 3.780028
31 | 0.007004 | 6.216065 | 0.1084908 | -8.873663 | 3.839992 |  | 3.905669
32 | 0.005253 | 6.414303 | 0.1119507 | -7.493391 | 3.914004 |  | 4.030225
33 | 0.003502 | 6.617714 | 0.1155009 | -9.487118 | 4.015285 |  | 4.158032
34 | 0.005253 | 6.819397 | 0.1190209 | -11.32748 | 4.213949 |  | 4.284754
35 | 0.01051 | 7.01936 | 0.1225109 | -9.333754 | 4.303543 |  | 4.410394
36 | 0.005253 | 7.217598 | 0.1259708 | -5.346301 | 4.420404 |  | 4.534951
37 | 0.005253 | 7.417561 | 0.1294609 | -11.174116 | 4.494417 |  | 4.660591
38 | 0.005253 | 7.619248 | 0.132981 | -12.247662 | 4.560638 |  | 4.787315
39 | 0.008759 | 7.820934 | 0.136501 | -8.873663 | 4.72814 |  | 4.914038
40 | 0.008759 | 8.019173 | 0.139961 | -8.106846 | 4.868374 |  | 5.038595
41 | 0.003502 | 8.219132 | 0.1434509 | -8.720299 | 4.864478 |  | 5.164233
42 | 0.005253 | 8.420818 | 0.146971 | -8.566936 | 5.059248 |  | 5.290956
43 | 0.007004 | 8.62423 | 0.1505212 | -15.775024 | 5.125469 |  | 5.418764
44 | 0.007004 | 8.822468 | 0.1539811 | -13.01448 | 5.296866 |  | 5.54332
45 | 0.005253 | 9.024155 | 0.1575012 | -11.940935 | 5.339716 |  | 5.670044
46 | 0.001751 | 9.222393 | 0.1609611 | -15.928388 | 5.417623 |  | 5.7946
47 | 0.005253 | 9.422356 | 0.1644511 | -11.32748 | 5.569543 |  | 5.920241
48 | 0.008759 | 9.624039 | 0.1679712 | -13.321207 | 5.737045 |  | 6.046962
49 | 0.007004 | 9.822277 | 0.1714311 | -17.462025 | 5.822743 |  | 6.171519
50 | 0.005253 | 10.023964 | 0.1749512 | -12.401025 | 5.881174 |  | 6.298242
51 | 0.005253 | 10.227375 | 0.1785014 | -11.174116 | 6.005827 |  | 6.426049
52 | 0.007004 | 10.423889 | 0.1819312 | -12.554388 | 6.091525 |  | 6.549523
53 | 0.007004 | 10.625576 | 0.1854513 | -12.707752 | 6.216177 |  | 6.676246
54 | 0.008759 | 10.827259 | 0.1889713 | -15.468297 | 6.294085 |  | 6.802967
55 | 0.003502 | 11.025498 | 0.1924312 | -14.854842 | 6.426528 |  | 6.927525
56 | 0.005253 | 11.227184 | 0.1959513 | -17.462025 | 6.50054 |  | 7.054248
57 | 0.007004 | 11.427147 | 0.1994413 | -19.762476 | 6.594029 |  | 7.179888
58 | 0.005253 | 11.630558 | 0.2029915 | -11.787571 | 6.7031 |  | 7.307695
59 | 0.005253 | 11.832241 | 0.2065116 | -15.62166 | 6.792694 |  | 7.434416
60 | 0.005253 | 12.03048 | 0.2099715 | -15.008205 | 6.940719 |  | 7.558974
61 | 0.007004 | 12.230442 | 0.2134615 | -11.940935 | 7.049789 |  | 7.684613
62 | 0.01051 | 12.430405 | 0.2169515 | -18.688932 | 7.139383 |  | 7.810254
63 | 0.007004 | 12.632092 | 0.2204716 | -14.088024 | 7.264036 |  | 7.936977
64 | 0.007004 | 12.832054 | 0.2239616 | -18.535568 | 7.283513 |  | 8.062617
65 | 0.008759 | 13.033741 | 0.2274817 | -17.615387 | 7.415956 |  | 8.189341
66 | 0.017517 | 13.231979 | 0.2309416 | -13.934661 | 7.521131 |  | 8.313898
67 | 0.008759 | 13.433663 | 0.2344616 | -18.075478 | 7.618516 |  | 8.440619
68 | 0.005253 | 13.633625 | 0.2379516 | -17.308661 | 7.743168 |  | 8.566259
69 | 0.008759 | 13.833588 | 0.2414417 | -19.45575 | 7.817181 |  | 8.6919
70 | 0.012261 | 14.035275 | 0.2449618 | -18.535568 | 7.871716 |  | 8.818623
71 | 0.01051 | 14.233513 | 0.2484217 | -16.84857 | 8.000263 |  | 8.94318
72 | 0.007004 | 14.431751 | 0.2518816 | -18.995659 | 8.082067 |  | 9.067737
73 | 0.01051 | 14.633438 | 0.2554017 | -9.487118 | 8.17166 |  | 9.19446
74 | 0.008759 | 14.835121 | 0.2589217 | -10.407299 | 8.280731 |  | 9.321181
75 | 0.01051 | 15.036808 | 0.2624418 | -17.308661 | 8.346952 |  | 9.447905
76 | 0.01051 | 15.235046 | 0.2659017 | -22.216293 | 8.483291 |  | 9.572462
77 | 0.008759 | 15.436733 | 0.2694218 | -22.676384 | 8.584571 |  | 9.699185
78 | 0.012261 | 15.636696 | 0.2729118 | -20.836021 | 8.666374 |  | 9.824826
79 | 0.017517 | 15.834934 | 0.2763717 | -17.768749 | 8.794922 |  | 9.949382
80 | 0.01051 | 16.036621 | 0.2798918 | -15.928388 | 8.806608 |  | 10.07611
81 | 0.008759 | 16.23658 | 0.2833818 | -21.756205 | 8.939051 |  | 10.20174
82 | 0.01051 | 16.438267 | 0.2869019 | -17.462025 | 9.028645 |  | 10.32847
83 | 0.014012 | 16.636505 | 0.2903618 | -5.039574 | 9.028645 |  | 10.45302
84 | 0.01051 | 16.838192 | 0.2938819 | -18.228842 | 9.153297 |  | 10.57975
85 | 0.01051 | 17.03643 | 0.2973418 | -12.094297 | 9.262368 |  | 10.7043
86 | 0.014012 | 17.238117 | 0.3008619 | -5.039574 | 9.293531 |  | 10.83103
87 | 0.014012 | 17.43808 | 0.3043519 | -15.314933 | 9.461033 |  | 10.95667
88 | 0.012261 | 17.638043 | 0.3078419 | -11.32748 | 9.535045 |  | 11.08231
89 | 0.012261 | 17.838005 | 0.3113319 | -14.394752 | 9.624639 |  | 11.20795
90 | 0.01051 | 18.036244 | 0.3147918 | -20.529295 | 9.749291 |  | 11.33251
91 | 0.014012 | 18.237928 | 0.3183119 | -13.01448 | 9.796036 |  | 11.45923
92 | 0.017517 | 18.437891 | 0.3218019 | -13.167843 | 9.819408 |  | 11.58487
93 | 0.01051 | 18.639578 | 0.325322 | -18.842295 | 9.940166 |  | 11.71159
94 | 0.014012 | 18.841263 | 0.3288421 | -14.088024 | 10.018073 |  | 11.83831
95 | 0.008759 | 19.039501 | 0.332302 | -12.094297 | 10.146621 |  | 11.96287
96 | 0.015763 | 19.241188 | 0.3358221 | -11.634208 | 10.212842 |  | 12.08959
97 | 0.017517 | 19.441149 | 0.3393121 | -8.873663 | 10.310226 |  | 12.21523
98 | 0.012261 | 19.641111 | 0.3428021 | -18.688932 | 10.423193 |  | 12.34087
99 | 0.014012 | 19.841074 | 0.3462921 | -11.787571 | 10.477728 |  | 12.46651
100 | 0.014012 | 20.041037 | 0.3497821 | -15.468297 | 10.528368 |  | 12.59215
101 | 0.017517 | 20.239275 | 0.353242 | -10.253935 | 10.621858 |  | 12.71671
102 | 0.017517 | 20.44096 | 0.3567621 | -11.32748 | 10.699765 |  | 12.84343
103 | 0.017517 | 20.640923 | 0.3602521 | -18.688932 | 10.80494 |  | 12.96907
104 | 0.015763 | 20.840885 | 0.3637421 | -14.088024 | 10.781569 |  | 13.09471
105 | 0.017517 | 21.040848 | 0.3672321 | -9.947208 | 10.929593 |  | 13.22035
106 | 0.015763 | 21.240809 | 0.3707221 | -15.928388 | 11.003605 |  | 13.34599
107 | 0.017517 | 21.442495 | 0.3742421 | -13.627934 | 11.112676 |  | 13.47272
108 | 0.014012 | 21.640734 | 0.3777021 | -17.462025 | 11.143839 |  | 13.59727
109 | 0.019268 | 21.842419 | 0.3812221 | -11.940935 | 11.245119 |  | 13.724
110 | 0.019268 | 22.040657 | 0.384682 | -13.167843 | 11.369772 |  | 13.84855
111 | 0.017517 | 22.24062 | 0.388172 | -16.081753 | 11.439888 |  | 13.97419
112 | 0.019268 | 22.442307 | 0.3916921 | -17.615387 | 11.459366 |  | 14.10092
113 | 0.021019 | 22.645716 | 0.3952423 | -14.701479 | 11.529482 |  | 14.22872
114 | 0.021019 | 22.84223 | 0.3986721 | -15.16157 | 11.619076 |  | 14.3522
115 | 0.021019 | 23.040468 | 0.402132 | -17.922115 | 11.669716 |  | 14.47675
116 | 0.019268 | 23.242155 | 0.4056521 | -8.566936 | 11.75931 |  | 14.60348
117 | 0.019268 | 23.445564 | 0.4092023 | -12.861115 | 11.763206 |  | 14.73128
118 | 0.02277 | 23.643803 | 0.4126622 | -11.32748 | 11.887857 |  | 14.85584
119 | 0.021019 | 23.84549 | 0.4161823 | -12.707752 | 11.973557 |  | 14.98256
120 | 0.017517 | 24.04545 | 0.4196723 | -19.762476 | 12.086522 |  | 15.1082
121 | 0.015763 | 24.243689 | 0.4231322 | -19.762476 | 12.082627 |  | 15.23276
122 | 0.021019 | 24.441927 | 0.4265921 | -17.155296 | 12.148849 |  | 15.35732
123 | 0.02277 | 24.643614 | 0.4301122 | -15.775024 | 12.312455 |  | 15.48404
124 | 0.021019 | 24.845299 | 0.4336323 | -15.775024 | 12.335827 |  | 15.61076
125 | 0.021019 | 25.045261 | 0.4371223 | -16.081753 | 12.378676 |  | 15.7364
126 | 0.024521 | 25.2435 | 0.4405822 | -17.001932 | 12.452688 |  | 15.86096
127 | 0.024521 | 25.445187 | 0.4441023 | -13.167843 | 12.51891 |  | 15.98768
128 | 0.024521 | 25.645147 | 0.4475923 | -17.155296 | 12.604609 |  | 16.11332
129 | 0.02277 | 25.84511 | 0.4510823 | -19.302387 | 12.694202 |  | 16.23896
130 | 0.02277 | 26.045073 | 0.4545723 | -13.321207 | 12.709785 |  | 16.3646
131 | 0.026272 | 26.246758 | 0.4580923 | -19.609114 | 12.842227 |  | 16.49132
132 | 0.026272 | 26.44672 | 0.4615823 | -12.861115 | 12.87339 |  | 16.61696
133 | 0.026272 | 26.644959 | 0.4650423 | -5.806391 | 12.869494 |  | 16.74152
134 | 0.026272 | 26.846645 | 0.4685623 | -19.45575 | 13.013624 |  | 16.86824
135 | 0.024521 | 27.046606 | 0.4720523 | -9.487118 | 13.079845 |  | 16.99388
136 | 0.028027 | 27.244845 | 0.4755122 | -16.388477 | 13.087637 |  | 17.11844
137 | 0.028027 | 27.444807 | 0.4790022 | -12.247662 | 13.157753 |  | 17.24408
138 | 0.026272 | 27.646494 | 0.4825223 | -10.100572 | 13.239556 |  | 17.3708
139 | 0.028027 | 27.846457 | 0.4860124 | -15.468297 | 13.301883 |  | 17.49644
140 | 0.029778 | 28.046417 | 0.4895023 | -12.247662 | 13.356418 |  | 17.62208
141 | 0.029778 | 28.248104 | 0.4930224 | -10.407299 | 13.391477 |  | 17.74881
142 | 0.028027 | 28.446343 | 0.4964823 | -13.321207 | 13.477175 |  | 17.87336
143 | 0.026272 | 28.648028 | 0.5000024 | -10.407299 | 13.570664 |  | 18.00009
144 | 0.029778 | 28.84799 | 0.5034924 | -16.695206 | 13.574559 |  | 18.12573
145 | 0.029778 | 29.046229 | 0.5069523 | -14.088024 | 13.675839 |  | 18.25028
146 | 0.028027 | 29.246191 | 0.5104423 | -15.008205 | 13.718689 |  | 18.37592
147 | 0.029778 | 29.4496 | 0.5139925 | -19.45575 | 13.812179 |  | 18.50373
148 | 0.031529 | 29.647839 | 0.5174524 | -6.57321 | 13.843341 |  | 18.62829
149 | 0.031529 | 29.849526 | 0.5209725 | -13.781297 | 13.921249 |  | 18.75501
150 | 0.031529 | 30.049486 | 0.5244625 | -12.554388 | 13.952412 |  | 18.88065
151 | 0.029778 | 30.247725 | 0.5279224 | -16.235115 | 13.991365 |  | 19.00521
152 | 0.031529 | 30.449411 | 0.5314425 | -9.333754 | 14.003052 |  | 19.13193
153 | 0.035031 | 30.645926 | 0.5348723 | -15.62166 | 14.088751 |  | 19.2554
154 | 0.031529 | 30.849335 | 0.5384225 | -13.627934 | 14.193926 |  | 19.38321
155 | 0.03328 | 31.047573 | 0.5418824 | -14.701479 | 14.186135 |  | 19.50777
156 | 0.031529 | 31.24926 | 0.5454025 | -5.959755 | 14.236775 |  | 19.63449
157 | 0.03328 | 31.449223 | 0.5488925 | -8.413572 | 14.357533 |  | 19.76013
158 | 0.035031 | 31.649185 | 0.5523825 | -8.566936 | 14.365323 |  | 19.88577
159 | 0.03328 | 31.849146 | 0.5558725 | -9.793844 | 14.423754 |  | 20.01141
160 | 0.03328 | 32.050833 | 0.5593926 | -7.646754 | 14.497766 |  | 20.13813
161 | 0.031529 | 32.249071 | 0.5628525 | -9.64048 | 14.513348 |  | 20.26269
162 | 0.035031 | 32.449034 | 0.5663425 | -16.388477 | 14.552301 |  | 20.38833
163 | 0.036782 | 32.650719 | 0.5698625 | -16.84857 | 14.638 |  | 20.51505
164 | 0.03328 | 32.848957 | 0.5733225 | -15.775024 | 14.692535 |  | 20.63961
165 | 0.031529 | 33.052366 | 0.5768726 | -18.688932 | 14.735385 |  | 20.76741
166 | 0.036782 | 33.250605 | 0.5803325 | -16.695206 | 14.836664 |  | 20.89197
167 | 0.035031 | 33.450567 | 0.5838225 | -20.069204 | 14.821083 |  | 21.01761
168 | 0.035031 | 33.65053 | 0.5873125 | -27.737383 | 14.860037 |  | 21.14325
169 | 0.03328 | 33.850491 | 0.5908025 | -28.197474 | 14.937944 |  | 21.26889
170 | 0.031529 | 34.053901 | 0.5943527 | -32.951748 | 14.961317 |  | 21.3967
171 | 0.038536 | 34.252139 | 0.5978126 | -28.657564 | 15.019748 |  | 21.52125
172 | 0.035031 | 34.452101 | 0.6013026 | -21.602839 | 14.973003 |  | 21.64689
173 | 0.038536 | 34.650339 | 0.6047625 | 4.929059 | 15.035329 |  | 21.77145
174 | 0.043789 | 34.850302 | 0.6082525 | 18.885145 | 15.082074 |  | 21.89709
175 | 0.042038 | 35.051988 | 0.6117726 | 10.603512 | 15.156086 |  | 22.02381
176 | 0.043789 | 35.250226 | 0.6152325 | 22.105782 | 15.187249 |  | 22.14837
177 | 0.040287 | 35.451912 | 0.6187526 | 7.996331 | 15.226203 |  | 22.27509
178 | 0.042038 | 35.651875 | 0.6222426 | 3.395423 | 15.261262 |  | 22.40073
179 | 0.043789 | 35.853561 | 0.6257627 | 15.051056 | 15.276843 |  | 22.52746
180 | 0.042038 | 36.053522 | 0.6292527 | 2.475242 | 15.350856 |  | 22.6531
181 | 0.040287 | 36.253485 | 0.6327427 | 4.008878 | 15.362541 |  | 22.77874
182 | 0.042038 | 36.453446 | 0.6362327 | 11.983784 | 15.44045 |  | 22.90438
183 | 0.040287 | 36.653409 | 0.6397227 | 0.174788 | 15.510566 |  | 23.03002
184 | 0.043789 | 36.849923 | 0.6431525 | 6.769423 | 15.545625 |  | 23.15349
185 | 0.043789 | 37.053333 | 0.6467027 | 8.456422 | 15.553415 |  | 23.2813
186 | 0.040287 | 37.253295 | 0.6501927 | 4.008878 | 15.557311 |  | 23.40694
187 | 0.043789 | 37.453258 | 0.6536827 | 5.38915 | 15.596265 |  | 23.53258
188 | 0.04554 | 37.654944 | 0.6572028 | 0.634879 | 15.627428 |  | 23.6593
189 | 0.043789 | 37.853182 | 0.6606627 | -2.125665 | 15.697545 |  | 23.78386
190 | 0.04554 | 38.053144 | 0.6641527 | 2.935333 | 15.713126 |  | 23.9095
191 | 0.043789 | 38.25483 | 0.6676727 | 0.174788 | 15.75208 |  | 24.03622
192 | 0.050797 | 38.453068 | 0.6711326 | 6.922786 | 15.814406 |  | 24.16078
193 | 0.050797 | 38.65303 | 0.6746226 | 27.166779 | 15.775453 |  | 24.28642
194 | 0.050797 | 38.852993 | 0.6781127 | 37.442139 | 15.837779 |  | 24.41206
195 | 0.052548 | 39.051231 | 0.6815726 | 38.055592 | 15.904 |  | 24.53661
196 | 0.050797 | 39.252917 | 0.6850926 | 28.393686 | 15.89621 |  | 24.66334
197 | 0.05605 | 39.454603 | 0.6886127 | 23.639416 | 15.95464 |  | 24.79006
198 | 0.052548 | 39.654565 | 0.6921027 | 19.958691 | 15.946849 |  | 24.9157
199 | 0.050797 | 39.8545276 | 0.6955927 | 12.290511 | 15.985803 |  | 25.04134
200 | 0.052548 | 40.0544892 | 0.6990827 | 18.731783 | 16.055922 |  | 25.16698
201 | 0.052548 | 40.2561751 | 0.7026028 | 24.252871 | 16.052025 |  | 25.2937
202 | 0.052548 | 40.4561377 | 0.7060928 | 19.345238 | 16.04813 |  | 25.41934
203 | 0.054299 | 40.6543761 | 0.7095527 | 19.805326 | 16.075397 |  | 25.5439
204 | 0.050797 | 40.856062 | 0.7130728 | 12.903966 | 16.141619 |  | 25.67062
205 | 0.050797 | 41.0560237 | 0.7165628 | 8.609786 | 16.157202 |  | 25.79626
206 | 0.054299 | 41.2559863 | 0.7200528 | 6.155969 | 16.192259 |  | 25.9219
207 | 0.052548 | 41.4542247 | 0.7235127 | 7.842968 | 16.223423 |  | 26.04646
208 | 0.050797 | 41.6559106 | 0.7270328 | 9.990058 | 16.258482 |  | 26.17318
209 | 0.052548 | 41.8575965 | 0.7305529 | 4.775695 | 16.219528 |  | 26.2999
210 | 0.054299 | 42.0575586 | 0.7340429 | 4.468969 | 16.254585 |  | 26.42554
211 | 0.05605 | 42.2540732 | 0.7374727 | 12.290511 | 16.340284 |  | 26.54902
212 | 0.050797 | 42.4557591 | 0.7409928 | 8.456422 | 16.297436 |  | 26.67574
213 | 0.054299 | 42.657445 | 0.7445129 | 9.990058 | 16.379238 |  | 26.80246
214 | 0.05605 | 42.8556834 | 0.7479728 | 14.744328 | 16.320807 |  | 26.92702
215 | 0.05605 | 43.0556456 | 0.7514628 | 10.756875 | 16.367552 |  | 27.05266
216 | 0.059555 | 43.2556077 | 0.7549528 | 10.450148 | 16.4104 |  | 27.1783
217 | 0.054299 | 43.4572936 | 0.7584729 | 8.916513 | 16.429878 |  | 27.30502
218 | 0.050797 | 43.6572557 | 0.7619629 | 9.683331 | 16.422087 |  | 27.43066
219 | 0.059555 | 43.8589421 | 0.7654829 | 8.303059 | 16.503891 |  | 27.55739
220 | 0.05605 | 44.0589043 | 0.7689729 | 11.37033 | 16.472727 |  | 27.68303
221 | 0.054299 | 44.2588664 | 0.7724629 | 10.296785 | 16.468832 |  | 27.80867
222 | 0.054299 | 44.4571048 | 0.7759229 | 11.063602 | 16.527264 |  | 27.93322
223 | 0.059555 | 44.6587907 | 0.7794429 | 9.990058 | 16.558426 |  | 28.05995
224 | 0.061306 | 44.8553053 | 0.7828728 | 9.22324 | 16.554531 |  | 28.18342
225 | 0.057801 | 45.0552674 | 0.7863628 | 7.689604 | 16.542845 |  | 28.30906
226 | 0.057801 | 45.2569533 | 0.7898828 | 11.983784 | 16.566217 |  | 28.43578
227 | 0.061306 | 45.4551917 | 0.7933428 | 5.695878 | 16.605171 |  | 28.56034
228 | 0.059555 | 45.6551538 | 0.7968328 | 10.296785 | 16.636333 |  | 28.68598
229 | 0.063057 | 45.8585638 | 0.8003829 | 8.456422 | 16.609066 |  | 28.81379
230 | 0.059555 | 46.0568021 | 0.8038428 | 5.695878 | 16.694765 |  | 28.93834
231 | 0.061306 | 46.258488 | 0.8073629 | 7.842968 | 16.605171 |  | 29.06507
232 | 0.061306 | 46.4601739 | 0.810883 | 11.063602 | 16.659706 |  | 29.19179
233 | 0.061306 | 46.6566885 | 0.8143128 | 9.836694 | 16.612961 |  | 29.31526
234 | 0.059555 | 46.8566507 | 0.8178028 | 12.597239 | 16.690868 |  | 29.4409
235 | 0.061306 | 47.0566128 | 0.8212928 | 9.069876 | 16.683079 |  | 29.56654
236 | 0.061306 | 47.256575 | 0.8247828 | 12.137148 | 16.718136 |  | 29.69218
237 | 0.064808 | 47.4582611 | 0.8283029 | 11.37033 | 16.694765 |  | 29.8189
238 | 0.061306 | 47.6564995 | 0.8317628 | 2.475242 | 16.7493 |  | 29.94346
239 | 0.063057 | 47.8581853 | 0.8352829 | 12.597239 | 16.772673 |  | 30.07018
240 | 0.064808 | 48.0598712 | 0.838803 | 4.622332 | 16.776567 |  | 30.19691
241 | 0.066559 | 48.2581095 | 0.8422629 | 2.168515 | 16.780462 |  | 30.32146
242 | 0.066559 | 48.4563479 | 0.8457228 | 4.929059 | 16.776567 |  | 30.44602
243 | 0.063057 | 48.6580339 | 0.8492429 | -2.73912 | 16.776567 |  | 30.57274
244 | 0.064808 | 48.85799608 | 0.8527329 | 7.689604 | 16.796045 |  | 30.69838
245 | 0.066559 | 49.05795828 | 0.8562229 | 8.916513 | 16.772673 |  | 30.82402
246 | 0.064808 | 49.25792042 | 0.8597129 | 6.769423 | 16.823313 |  | 30.94966
247 | 0.063057 | 49.45788259 | 0.8632029 | 10.296785 | 16.842789 |  | 31.0753
248 | 0.064808 | 49.65956855 | 0.866723 | 10.910239 | 16.753195 |  | 31.20203
249 | 0.064808 | 49.85953071 | 0.870213 | 9.529967 | 16.834999 |  | 31.32767
250 | 0.06831 | 50.05776906 | 0.8736729 | 13.670783 | 16.819416 |  | 31.45222
251 | 0.064808 | 50.25600741 | 0.8771328 | -7.646754 | 16.85837 |  | 31.57678
252 | 0.061306 | 50.4594172 | 0.880683 | -6.879936 | 16.819416 |  | 31.70459
253 | 0.066559 | 50.65937934 | 0.884173 | -4.579483 | 16.796045 |  | 31.83023
254 | 0.064808 | 50.8576177 | 0.8876329 | -7.033299 | 16.819416 |  | 31.95478
255 | 0.061306 | 51.0593036 | 0.891153 | -9.487118 | 16.885637 |  | 32.08151
256 | 0.063057 | 51.2592658 | 0.894643 | -8.720299 | 16.854475 |  | 32.20715
257 | 0.061306 | 51.4592279 | 0.898133 | -11.480844 | 16.862267 |  | 32.33279
258 | 0.064808 | 51.6591902 | 0.901623 | -4.426119 | 16.85837 |  | 32.45843
259 | 0.06831 | 51.8608762 | 0.905143 | -8.566936 | 16.90122 |  | 32.58515
260 | 0.064808 | 52.0591145 | 0.908603 | -6.879936 | 16.90122 |  | 32.70971
261 | 0.064808 | 52.2608005 | 0.912123 | -1.05212 | 16.85058 |  | 32.83643
262 | 0.066559 | 52.4607626 | 0.915613 | -8.720299 | 16.916801 |  | 32.96207
263 | 0.06831 | 52.6607247 | 0.919103 | -3.659301 | 16.889534 |  | 33.08771
264 | 0.06831 | 52.8606871 | 0.922593 | -3.659301 | 16.912907 |  | 33.21335
265 | 0.064808 | 53.0589252 | 0.9260529 | -9.333754 | 16.881742 |  | 33.33791
266 | 0.06831 | 53.2606114 | 0.929573 | -1.818938 | 16.877848 |  | 33.46463
267 | 0.070065 | 53.4605735 | 0.933063 | 0.634879 | 16.893429 |  | 33.59027
268 | 0.06831 | 53.6588119 | 0.9365229 | -4.272755 | 16.889534 |  | 33.71483
269 | 0.070065 | 53.8622213 | 0.9400731 | -8.873663 | 16.877848 |  | 33.84263
270 | 0.064808 | 54.0604597 | 0.943533 | -6.419846 | 16.90122 |  | 33.96719
271 | 0.071816 | 54.2621456 | 0.9470531 | -1.665575 | 16.932383 |  | 34.09391
272 | 0.073567 | 54.4621078 | 0.9505431 | -2.585756 | 16.873953 |  | 34.21955
273 | 0.06831 | 54.6586224 | 0.9539729 | -4.119392 | 16.897324 |  | 34.34303
274 | 0.070065 | 54.8603083 | 0.957493 | -7.646754 | 16.95186 |  | 34.46975
275 | 0.073567 | 55.0602704 | 0.960983 | 1.248333 | 16.90122 |  | 34.59539
276 | 0.071816 | 55.2585088 | 0.9644429 | -7.800118 | 16.85837 |  | 34.71995
277 | 0.073567 | 55.4584709 | 0.9679329 | -0.898757 | 16.916801 |  | 34.84558
278 | 0.071816 | 55.6601568 | 0.971453 | 1.401697 | 16.881742 |  | 34.97231
279 | 0.073567 | 55.8583952 | 0.9749129 | -8.566936 | 16.924593 |  | 35.09686
280 | 0.075318 | 56.0600811 | 0.978433 | -3.19921 | 16.90901 |  | 35.22359
281 | 0.073567 | 56.2600437 | 0.981923 | -1.205484 | 16.827208 |  | 35.34923
282 | 0.071816 | 56.4600059 | 0.985413 | -3.352574 | 16.85837 |  | 35.47487
283 | 0.071816 | 56.659968 | 0.988903 | 0.634879 | 16.823313 |  | 35.60051
284 | 0.075318 | 56.8633777 | 0.9924532 | -2.892483 | 16.944069 |  | 35.72831
285 | 0.077069 | 57.0598923 | 0.995883 | 0.941606 | 16.924593 |  | 35.85179
286 | 0.075318 | 57.2598544 | 0.999373 | 2.628606 | 16.819416 |  | 35.97743
287 | 0.071816 | 57.4632641 | 1.002923 | -4.732846 | 16.881742 |  | 36.10523
288 | 0.07882 | 57.6615025 | 1.006383 | -1.972302 | 16.881742 |  | 36.22979
289 | 0.077069 | 57.8614646 | 1.009873 | 6.002605 | 16.862267 |  | 36.35543
290 | 0.07882 | 58.0614272 | 1.013363 | 1.248333 | 16.881742 |  | 36.48107
291 | 0.075318 | 58.2596646 | 1.016823 | 0.788243 | 16.854475 |  | 36.60563
292 | 0.07882 | 58.464799 | 1.020403 | -0.745393 | 16.846684 |  | 36.73452
293 | 0.07882 | 58.6613131 | 1.023833 | -0.59203 | 16.866161 |  | 36.85799
294 | 0.07882 | 58.8595515 | 1.027293 | 6.462695 | 16.815521 |  | 36.98255
295 | 0.077069 | 59.0629617 | 1.030843 | 4.162242 | 16.842789 |  | 37.11035
296 | 0.077069 | 59.2612 | 1.034303 | 3.088696 | 16.854475 |  | 37.23491
297 | 0.07882 | 59.4611617 | 1.037793 | 2.628606 | 16.803835 |  | 37.36055
298 | 0.082325 | 59.6628476 | 1.041313 | -3.505938 | 16.827208 |  | 37.48727
299 | 0.080574 | 59.86281 | 1.044803 | 3.088696 | 16.842789 |  | 37.61291
300 | 0.080574 | 60.062772 | 1.048293 | -0.59203 | 16.803835 |  | 37.73855
301 | 0.080574 | 60.264458 | 1.051813 | -2.585756 | 16.819416 |  | 37.86528
302 | 0.084076 | 60.460973 | 1.055243 | 0.481515 | 16.796045 |  | 37.98875
303 | 0.082325 | 60.664382 | 1.058793 | 0.788243 | 16.838894 |  | 38.11656
304 | 0.082325 | 60.86262 | 1.062253 | 2.168515 | 16.831102 |  | 38.24111
305 | 0.080574 | 61.060859 | 1.065713 | 6.616059 | 16.764881 |  | 38.36567
306 | 0.084076 | 61.262545 | 1.069233 | 1.555061 | 16.803835 |  | 38.49239
307 | 0.085827 | 61.462507 | 1.072723 | 6.922786 | 16.792149 |  | 38.61803
308 | 0.082325 | 61.662469 | 1.076213 | 5.849241 | 16.784359 |  | 38.74367
309 | 0.084076 | 61.864156 | 1.079733 | -3.659301 | 16.819416 |  | 38.8704
310 | 0.082325 | 62.064118 | 1.083223 | 3.088696 | 16.7493 |  | 38.99604
311 | 0.084076 | 62.26408 | 1.086713 | 4.929059 | 16.718136 |  | 39.12168
312 | 0.087578 | 62.462319 | 1.090173 | 5.235786 | 16.776567 |  | 39.24623
313 | 0.084076 | 62.664004 | 1.093693 | 8.303059 | 16.772673 |  | 39.37295
314 | 0.085827 | 62.86569 | 1.097213 | 6.002605 | 16.741508 |  | 39.49968
315 | 0.089333 | 63.065652 | 1.100703 | 4.162242 | 16.768776 |  | 39.62532
316 | 0.089333 | 63.26389 | 1.104163 | 17.351509 | 16.753195 |  | 39.74987
317 | 0.087578 | 63.465576 | 1.107683 | 7.229514 | 16.671392 |  | 39.8766
318 | 0.085827 | 63.665539 | 1.111173 | 10.143421 | 16.741508 |  | 40.00224
319 | 0.087578 | 63.865501 | 1.114663 | 11.216967 | 16.686974 |  | 40.12788
320 | 0.091084 | 64.065463 | 1.118153 | 11.37033 | 16.671392 |  | 40.25352
321 | 0.089333 | 64.265425 | 1.121643 | 15.20442 | 16.733719 |  | 40.37916
322 | 0.087578 | 64.467111 | 1.125163 | 14.130874 | 16.659706 |  | 40.50588
323 | 0.087578 | 64.665349 | 1.128623 | 9.683331 | 16.624647 |  | 40.63044
324 | 0.092835 | 64.865312 | 1.132113 | 12.597239 | 16.64802 |  | 40.75608
325 | 0.092835 | 65.066998 | 1.135633 | 9.836694 | 16.679182 |  | 40.8828
326 | 0.089333 | 65.26696 | 1.139123 | 9.376603 | 16.667496 |  | 41.00844
327 | 0.089333 | 65.465198 | 1.142583 | 9.376603 | 16.675287 |  | 41.133
328 | 0.094586 | 65.66516 | 1.146073 | 7.536241 | 16.675287 |  | 41.25864
329 | 0.092835 | 65.865124 | 1.149563 | 13.824148 | 16.659706 |  | 41.38428
330 | 0.094586 | 66.066809 | 1.153083 | 11.063602 | 16.59738 |  | 41.511
331 | 0.092835 | 66.266771 | 1.156573 | 10.143421 | 16.632439 |  | 41.63664
332 | 0.092835 | 66.46501 | 1.160033 | 8.609786 | 16.609066 |  | 41.7612
333 | 0.096337 | 66.664972 | 1.163523 | 7.689604 | 16.620752 |  | 41.88684
334 | 0.092835 | 66.864935 | 1.167013 | 5.542514 | 16.663601 |  | 42.01248
335 | 0.092835 | 67.064896 | 1.170503 | 8.149694 | 16.581799 |  | 42.13812
336 | 0.092835 | 67.264858 | 1.173993 | 4.315605 | 16.605171 |  | 42.26376
337 | 0.094586 | 67.463097 | 1.177453 | 8.303059 | 16.562321 |  | 42.38831
338 | 0.096337 | 67.664784 | 1.180973 | 9.836694 | 16.515577 |  | 42.51504
339 | 0.092835 | 67.863022 | 1.184433 | 7.382877 | 16.542845 |  | 42.63959
340 | 0.096337 | 68.064707 | 1.187953 | 4.929059 | 16.519472 |  | 42.76632
341 | 0.099842 | 68.26467 | 1.191443 | 12.903966 | 16.523367 |  | 42.89196
342 | 0.096337 | 68.464632 | 1.194933 | 7.536241 | 16.531158 |  | 43.0176
343 | 0.098088 | 68.66287 | 1.198393 | 13.210693 | 16.527264 |  | 43.14215
344 | 0.096337 | 68.864555 | 1.201913 | 10.143421 | 16.531158 |  | 43.26888
345 | 0.096337 | 69.064518 | 1.205403 | 15.357783 | 16.464937 |  | 43.39452
346 | 0.098088 | 69.264481 | 1.208893 | 11.37033 | 16.480518 |  | 43.52016
347 | 0.101593 | 69.464441 | 1.212383 | 11.063602 | 16.46104 |  | 43.6458
348 | 0.096337 | 69.66268 | 1.215843 | 10.143421 | 16.394819 |  | 43.77035
349 | 0.099842 | 69.864367 | 1.219363 | 15.511146 | 16.418192 |  | 43.89708
350 | 0.099842 | 70.064329 | 1.222853 | 16.431328 | 16.480518 |  | 44.02272
351 | 0.101593 | 70.264292 | 1.226343 | 16.124601 | 16.406506 |  | 44.14836
352 | 0.099842 | 70.465977 | 1.229863 | 18.425055 | 16.371447 |  | 44.27508
353 | 0.098088 | 70.665939 | 1.233353 | 17.351509 | 16.441565 |  | 44.40072
354 | 0.103344 | 70.864178 | 1.236813 | 13.824148 | 16.398716 |  | 44.52528
355 | 0.103344 | 71.06414 | 1.240303 | 15.817873 | 16.406506 |  | 44.65092
356 | 0.099842 | 71.264101 | 1.243793 | 14.437601 | 16.35976 |  | 44.77656
357 | 0.101593 | 71.465788 | 1.247313 | 18.885145 | 16.371447 |  | 44.90328
358 | 0.101593 | 71.667473 | 1.250833 | 15.051056 | 16.348076 |  | 45.03
359 | 0.103344 | 71.863989 | 1.254263 | 16.124601 | 16.344179 |  | 45.15348
360 | 0.105095 | 72.06395 | 1.257753 | 17.351509 | 16.332493 |  | 45.27912
361 | 0.101593 | 72.263912 | 1.261243 | 14.744328 | 16.35976 |  | 45.40476
362 | 0.105095 | 72.467321 | 1.264793 | 14.744328 | 16.344179 |  | 45.53256
363 | 0.103344 | 72.669008 | 1.268313 | 16.891418 | 16.33639 |  | 45.65928
364 | 0.106846 | 72.865522 | 1.271743 | 15.664511 | 16.277958 |  | 45.78276
365 | 0.108597 | 73.062037 | 1.275173 | 18.425055 | 16.293539 |  | 45.90623
366 | 0.103344 | 73.26717 | 1.278753 | 12.597239 | 16.274063 |  | 46.03512
367 | 0.103344 | 73.465408 | 1.282213 | 9.683331 | 16.289644 |  | 46.15968
368 | 0.108597 | 73.665371 | 1.285703 | 19.038509 | 16.270166 |  | 46.28532
369 | 0.106846 | 73.865334 | 1.289193 | 16.584692 | 16.262377 |  | 46.41096
370 | 0.106846 | 74.065296 | 1.292683 | 13.97751 | 16.258482 |  | 46.5366
371 | 0.105095 | 74.265259 | 1.296173 | 15.817873 | 16.211737 |  | 46.66224
372 | 0.108597 | 74.468668 | 1.299723 | 15.357783 | 16.211737 |  | 46.79004
373 | 0.108597 | 74.666906 | 1.303183 | 17.964964 | 16.180574 |  | 46.9146
374 | 0.106846 | 74.865145 | 1.306643 | 16.738056 | 16.203945 |  | 47.03916
375 | 0.106846 | 75.06683 | 1.310163 | 17.044783 | 16.246796 |  | 47.16588
376 | 0.110352 | 75.268517 | 1.313683 | 16.584692 | 16.176678 |  | 47.2926
377 | 0.110352 | 75.466755 | 1.317143 | 17.658237 | 16.184469 |  | 47.41716
378 | 0.112103 | 75.666718 | 1.320633 | 13.364057 | 16.192259 |  | 47.5428
379 | 0.106846 | 75.866678 | 1.324123 | 17.351509 | 16.180574 |  | 47.66844
380 | 0.110352 | 76.066641 | 1.327613 | 11.983784 | 16.188364 |  | 47.79408
381 | 0.112103 | 76.266604 | 1.331103 | 10.143421 | 16.172783 |  | 47.91972
382 | 0.108597 | 76.464842 | 1.334563 | 18.425055 | 16.09877 |  | 48.04428
383 | 0.110352 | 76.668251 | 1.338113 | 9.529967 | 16.14941 |  | 48.17208
384 | 0.110352 | 76.868214 | 1.341603 | 13.97751 | 16.122143 |  | 48.29772
385 | 0.110352 | 77.068176 | 1.345093 | 11.216967 | 16.110456 |  | 48.42336
386 | 0.112103 | 77.26469 | 1.348523 | 13.97751 | 16.126038 |  | 48.54684
387 | 0.112103 | 77.466375 | 1.352043 | 11.216967 | 16.102665 |  | 48.67356
388 | 0.112103 | 77.668062 | 1.355563 | 7.07615 | 16.079294 |  | 48.80028
389 | 0.112103 | 77.868025 | 1.359053 | 12.290511 | 16.063711 |  | 48.92592
390 | 0.112103 | 78.067988 | 1.362543 | 11.063602 | 16.110456 |  | 49.05156
391 | 0.113854 | 78.266226 | 1.366003 | 5.082423 | 16.102665 |  | 49.17612
392 | 0.110352 | 78.469635 | 1.369553 | 12.443875 | 16.055922 |  | 49.30393
393 | 0.110352 | 78.669598 | 1.373044 | 10.143421 | 16.087084 |  | 49.42957
394 | 0.115605 | 78.867836 | 1.376503 | 7.229514 | 16.059816 |  | 49.55412
395 | 0.113854 | 79.069521 | 1.380023 | 11.983784 | 16.005281 |  | 49.68085
396 | 0.112103 | 79.267759 | 1.383483 | 12.750602 | 16.016968 |  | 49.8054
397 | 0.112103 | 79.467722 | 1.386973 | 7.842968 | 16.028654 |  | 49.93104
398 | 0.113854 | 79.667685 | 1.390463 | 14.437601 | 16.016968 |  | 50.05668
399 | 0.115605 | 79.867645 | 1.393953 | 7.382877 | 16.001387 |  | 50.18232
400 | 0.113854 | 80.069332 | 1.397473 | 11.37033 | 16.044235 |  | 50.30905
401 | 0.115605 | 80.269295 | 1.400963 | 10.450148 | 15.946849 |  | 50.43469
402 | 0.117356 | 80.469256 | 1.404453 | 3.24206 | 15.96243 |  | 50.56032
403 | 0.117356 | 80.669218 | 1.407943 | 9.376603 | 15.997489 |  | 50.68596
404 | 0.117356 | 80.869181 | 1.411433 | 6.002605 | 15.974116 |  | 50.8116
405 | 0.115605 | 81.067419 | 1.414893 | 2.168515 | 15.946849 |  | 50.93616
406 | 0.115605 | 81.270828 | 1.418444 | 5.542514 | 15.935163 |  | 51.06397
407 | 0.115605 | 81.472515 | 1.421964 | 9.836694 | 15.923476 |  | 51.19069
408 | 0.119107 | 81.667305 | 1.425363 | 6.769423 | 15.927373 |  | 51.31308
409 | 0.115605 | 81.870712 | 1.428913 | 9.22324 | 15.942954 |  | 51.44089
410 | 0.117356 | 82.068951 | 1.432373 | 8.303059 | 15.904 |  | 51.56544
411 | 0.117356 | 82.268913 | 1.435863 | 10.450148 | 15.927373 |  | 51.69108
412 | 0.120861 | 82.4706 | 1.439384 | 11.063602 | 15.888418 |  | 51.81781
413 | 0.119107 | 82.670563 | 1.442874 | 3.548787 | 15.872837 |  | 51.94345
414 | 0.117356 | 82.87225 | 1.446394 | 10.756875 | 15.876733 |  | 52.07017
415 | 0.119107 | 83.072208 | 1.449884 | 11.677057 | 15.84557 |  | 52.19581
416 | 0.119107 | 83.270447 | 1.453343 | 7.536241 | 15.876733 |  | 52.32036
417 | 0.117356 | 83.473858 | 1.456894 | 8.916513 | 15.85336 |  | 52.44817
418 | 0.120861 | 83.673821 | 1.460384 | 4.162242 | 15.833883 |  | 52.57381
419 | 0.119107 | 83.873783 | 1.463874 | 7.996331 | 15.829988 |  | 52.69945
420 | 0.122612 | 84.073746 | 1.467364 | 8.303059 | 15.822197 |  | 52.82509
421 | 0.122612 | 84.271984 | 1.470824 | 8.149694 | 15.806616 |  | 52.94965
422 | 0.117356 | 84.471947 | 1.474314 | 9.683331 | 15.806616 |  | 53.07529
423 | 0.119107 | 84.671906 | 1.477804 | 10.603512 | 15.755976 |  | 53.20093
424 | 0.119107 | 84.868424 | 1.481233 | 1.861788 | 15.791034 |  | 53.3244
425 | 0.122612 | 85.070107 | 1.484753 | 6.155969 | 15.763766 |  | 53.45112
426 | 0.124363 | 85.270069 | 1.488243 | 4.315605 | 15.75208 |  | 53.57676
427 | 0.122612 | 85.471756 | 1.491764 | 5.38915 | 15.732603 |  | 53.70349
428 | 0.120861 | 85.675167 | 1.495314 | 9.529967 | 15.759871 |  | 53.8313
429 | 0.126114 | 85.873406 | 1.498774 | 8.609786 | 15.732603 |  | 53.95585
430 | 0.120861 | 86.073368 | 1.502264 | 10.296785 | 15.736499 |  | 54.08149
431 | 0.122612 | 86.271607 | 1.505724 | 7.536241 | 15.724813 |  | 54.20605
432 | 0.120861 | 86.47329 | 1.509244 | 7.842968 | 15.771557 |  | 54.33277
433 | 0.122612 | 86.674976 | 1.512764 | 9.529967 | 15.678068 |  | 54.45949
434 | 0.126114 | 86.873215 | 1.516224 | 7.536241 | 15.70923 |  | 54.58405
435 | 0.124363 | 87.069729 | 1.519653 | 6.769423 | 15.697545 |  | 54.70752
436 | 0.122612 | 87.274864 | 1.523234 | 8.609786 | 15.728708 |  | 54.83641
437 | 0.129616 | 87.473103 | 1.526694 | 9.836694 | 15.670277 |  | 54.96097
438 | 0.126114 | 87.674786 | 1.530214 | 4.315605 | 15.728708 |  | 55.08769
439 | 0.127865 | 87.874748 | 1.533704 | 9.376603 | 15.666382 |  | 55.21333
440 | 0.124363 | 88.072987 | 1.537164 | 5.849241 | 15.654696 |  | 55.33789
441 | 0.124363 | 88.272949 | 1.540654 | 5.38915 | 15.674172 |  | 55.46353
442 | 0.129616 | 88.472912 | 1.544144 | 10.910239 | 15.678068 |  | 55.58917
443 | 0.126114 | 88.674599 | 1.547664 | 8.609786 | 15.615742 |  | 55.71589
444 | 0.127865 | 88.876286 | 1.551184 | 5.849241 | 15.662486 |  | 55.84262
445 | 0.124363 | 89.0728 | 1.554614 | 7.07615 | 15.615742 |  | 55.96609
446 | 0.127865 | 89.276207 | 1.558164 | 1.248333 | 15.681963 |  | 56.0939
447 | 0.129616 | 89.47617 | 1.561654 | 6.002605 | 15.619637 |  | 56.21954
448 | 0.127865 | 89.674408 | 1.565114 | 8.916513 | 15.646905 |  | 56.34409
449 | 0.127865 | 89.876095 | 1.568634 | 1.401697 | 15.6508 |  | 56.47082
450 | 0.129616 | 90.077782 | 1.572154 | 5.695878 | 15.6508 |  | 56.59754
451 | 0.129616 | 90.27602 | 1.575614 | 1.708424 | 15.658591 |  | 56.7221
452 | 0.131371 | 90.474259 | 1.579074 | 4.929059 | 15.580683 |  | 56.84665
453 | 0.126114 | 90.675945 | 1.582594 | 3.855514 | 15.596265 |  | 56.97338
454 | 0.129616 | 90.875904 | 1.586084 | 6.155969 | 15.607951 |  | 57.09901
455 | 0.127865 | 91.077591 | 1.589604 | 2.475242 | 15.588474 |  | 57.22574
456 | 0.129616 | 91.274105 | 1.593034 | 4.929059 | 15.553415 |  | 57.34921
457 | 0.131371 | 91.475792 | 1.596554 | 5.695878 | 15.60016 |  | 57.47594
458 | 0.129616 | 91.675755 | 1.600044 | 7.07615 | 15.596265 |  | 57.60158
459 | 0.131371 | 91.877441 | 1.603564 | 0.021425 | 15.537834 |  | 57.7283
460 | 0.131371 | 92.077404 | 1.607054 | 3.24206 | 15.627428 |  | 57.85394
461 | 0.133122 | 92.275642 | 1.610514 | 7.996331 | 15.568997 |  | 57.9785
462 | 0.129616 | 92.475601 | 1.614004 | 3.548787 | 15.592369 |  | 58.10413
463 | 0.131371 | 92.679012 | 1.617554 | 2.628606 | 15.561206 |  | 58.23194
464 | 0.134873 | 92.875527 | 1.620984 | 6.769423 | 15.596265 |  | 58.35541
465 | 0.134873 | 93.077213 | 1.624504 | 6.922786 | 15.530044 |  | 58.48214
466 | 0.133122 | 93.273728 | 1.627934 | 11.063602 | 15.557311 |  | 58.60561
467 | 0.131371 | 93.477139 | 1.631484 | 7.536241 | 15.522252 |  | 58.73342
468 | 0.136624 | 93.677101 | 1.634974 | 6.922786 | 15.494985 |  | 58.85906
469 | 0.134873 | 93.878784 | 1.638494 | 6.309331 | 15.537834 |  | 58.98578
470 | 0.134873 | 94.073578 | 1.641894 | 5.695878 | 15.459927 |  | 59.10817
471 | 0.136624 | 94.275261 | 1.645414 | 7.996331 | 15.522252 |  | 59.23489
472 | 0.133122 | 94.473499 | 1.648874 | 7.07615 | 15.471612 |  | 59.35945
473 | 0.136624 | 94.67691 | 1.652424 | 2.935333 | 15.483298 |  | 59.48726
474 | 0.136624 | 94.878597 | 1.655944 | 5.38915 | 15.526148 |  | 59.61398
475 | 0.134873 | 95.076836 | 1.659404 | 9.529967 | 15.49888 |  | 59.73854
476 | 0.133122 | 95.213017 | 1.661781 | 4.622332 | 15.452135 |  | 59.8241
477 | 0.145382 | 95.280243 | 1.662954 | 4.775695 | 15.343064 |  | 59.86634
478 | 0.16465 | 95.321617 | 1.663676 | 5.082423 | 15.25347 |  | 59.89234
479 | 0.171658 | 95.373329 | 1.664579 | 2.321879 | 15.222308 |  | 59.92483
480 | 0.162899 | 95.423321 | 1.665451 | 6.002605 | 15.101551 |  | 59.95624
481 | 0.16465 | 95.423321 | 1.665451 | 9.529967 | 15.019748 |  | 59.95624
482 | 0.16465 | 95.425045 | 1.665481 | 6.769423 | 14.918468 |  | 59.95732
483 | 0.162899 | 95.423321 | 1.665451 | 7.689604 | 14.871723 |  | 59.95624
484 | 0.162899 | 95.425045 | 1.665481 | 7.07615 | 14.774339 |  | 59.95732
485 | 0.162899 | 95.426769 | 1.665511 | 8.456422 | 14.715908 |  | 59.95841
486 | 0.166401 | 95.426769 | 1.665511 | 13.824148 | 14.676953 |  | 59.95841
487 | 0.166401 | 95.425045 | 1.665481 | 8.456422 | 14.614628 |  | 59.95732
488 | 0.162899 | 95.425045 | 1.665481 | 12.290511 | 14.505557 |  | 59.95732
489 | 0.162899 | 95.426769 | 1.665511 | 11.830421 | 14.439335 |  | 59.95841
490 | 0.16465 | 95.426769 | 1.665511 | 8.916513 | 14.400381 |  | 59.95841
491 | 0.16465 | 95.426769 | 1.665511 | 11.983784 | 14.373114 |  | 59.95841
492 | 0.162899 | 95.425045 | 1.665481 | 11.216967 | 14.310787 |  | 59.95732
493 | 0.162899 | 95.423321 | 1.665451 | 12.290511 | 14.23288 |  | 59.95624
494 | 0.162899 | 95.425045 | 1.665481 | 11.830421 | 14.170553 |  | 59.95732
495 | 0.166401 | 95.425045 | 1.665481 | 11.216967 | 14.116018 |  | 59.95732
496 | 0.16465 | 95.425045 | 1.665481 | 18.118328 | 14.104332 |  | 59.95732
497 | 0.161148 | 95.425045 | 1.665481 | 13.824148 | 13.991365 |  | 59.95732
498 | 0.162899 | 95.425045 | 1.665481 | 10.756875 | 13.956307 |  | 59.95732
Note on H3: Input the offset strain, gamma, here. This number will be used in the following formula: Phi = (gamma * L) / r Where : -Phi is the offset angle -gamma is the offset strain, usually 0.001. -L is the gauge length of this specimen (see left) -r is the outside radius of the specimen (see left) The resulting offset angle will move the red line on the graph below. The torque at yield can then be read from the intersection point of the red and blue lines. See slide 9 of the Engineered Materials Chalk Talk on the virtual lab website for further information.